## Diode Characteristic (uA-mm)
VGS (V) | VDS = 0.000 V | VDS = 0.500 V
-1.25 | -3.5396 | -9.724
-1.24 | -3.4433 | -9.458
-1.23 | -3.3128 | -9.107
-1.22 | -3.1552 | -8.76
-1.21 | -3.0717 | -8.506
-1.2 | -2.9509 | -8.241
-1.19 | -2.841 | -7.956
-1.18 | -2.7254 | -7.695
-1.17 | -2.6313 | -7.442
-1.16 | -2.5246 | -7.233
-1.15 | -2.4265 | -7.016
-1.14 | -2.3299 | -6.77
-1.13 | -2.2534 | -6.562
-1.12 | -2.1655 | -6.32
-1.11 | -2.0959 | -6.123
-1.1 | -2.0008 | -5.906
-1.09 | -1.9412 | -5.71
-1.08 | -1.8698 | -5.531
-1.07 | -1.7952 | -5.338
-1.06 | -1.7257 | -5.158
-1.05 | -1.6541 | -4.9515
-1.04 | -1.5876 | -4.806
-1.03 | -1.5347 | -4.6149
-1.02 | -1.4718 | -4.4776
-1.01 | -1.4139 | -4.3495
-1 | -1.3596 | -4.1946
-0.99 | -1.3123 | -4.0403
-0.98 | -1.2599 | -3.911
-0.97 | -1.2044 | -3.783
-0.96 | -1.1558 | -3.6561
-0.95 | -1.1136 | -3.5174
-0.94 | -1.0693 | -3.3865
-0.93 | -1.0296 | -3.2837
-0.92 | -0.9845 | -3.1573
-0.91 | -0.948 | -3.0496
-0.9 | -0.9101 | -2.9457
-0.89 | -0.873 | -2.8444
-0.88 | -0.836 | -2.7491
-0.87 | -0.8005 | -2.6505
-0.86 | -0.7719 | -2.5569
-0.85 | -0.7428 | -2.4627
-0.84 | -0.7093 | -2.3723
-0.83 | -0.6774 | -2.2736
-0.82 | -0.6518 | -2.1872
-0.81 | -0.6203 | -2.1101
-0.8 | -0.5994 | -2.0396
-0.79 | -0.5746 | -1.9674
-0.78 | -0.5458 | -1.885
-0.77 | -0.5251 | -1.8189
-0.76 | -0.5008 | -1.753
-0.75 | -0.48283 | -1.6832
-0.74 | -0.45933 | -1.621
-0.73 | -0.43984 | -1.5648
-0.72 | -0.42173 | -1.5064
-0.71 | -0.40299 | -1.4433
-0.7 | -0.38501 | -1.3896
-0.69 | -0.36643 | -1.3357
-0.68 | -0.34894 | -1.2767
-0.67 | -0.33273 | -1.2273
-0.66 | -0.31641 | -1.1758
-0.65 | -0.3023 | -1.1289
-0.64 | -0.28765 | -1.0916
-0.63 | -0.27379 | -1.0566
-0.62 | -0.26065 | -1.0086
-0.61 | -0.2479 | -0.9689
-0.6 | -0.23594 | -0.9319
-0.59 | -0.22358 | -0.8983
-0.58 | -0.21346 | -0.8543
-0.57 | -0.20135 | -0.8257
-0.56 | -0.19246 | -0.7967
-0.55 | -0.18271 | -0.7593
-0.54 | -0.17306 | -0.7229
-0.53 | -0.16275 | -0.6967
-0.52 | -0.15435 | -0.6704
-0.51 | -0.14684 | -0.6423
-0.5 | -0.13956 | -0.6138
-0.49 | -0.13113 | -0.5874
-0.48 | -0.1247 | -0.5635
-0.47 | -0.11741 | -0.5377
-0.46 | -0.11125 | -0.5165
-0.45 | -0.10385 | -0.49624
-0.44 | -0.09855 | -0.47439
-0.43 | -0.09252 | -0.4559
-0.42 | -0.08759 | -0.43295
-0.41 | -0.08244 | -0.41479
-0.4 | -0.07734 | -0.39705
-0.39 | -0.07276 | -0.37893
-0.38 | -0.06849 | -0.3607
-0.37 | -0.06431 | -0.34648
-0.36 | -0.05996 | -0.33109
-0.35 | -0.05676 | -0.31445
-0.34 | -0.05293 | -0.30156
-0.33 | -0.050267 | -0.28809
-0.32 | -0.046898 | -0.27362
-0.31 | -0.043645 | -0.25949
-0.3 | -0.040806 | -0.2472
-0.29 | -0.037896 | -0.23482
-0.28 | -0.035593 | -0.22204
-0.27 | -0.032866 | -0.21014
-0.26 | -0.030371 | -0.19814
-0.25 | -0.028223 | -0.18705
-0.24 | -0.026273 | -0.17746
-0.23 | -0.024399 | -0.1665
-0.22 | -0.022489 | -0.15657
-0.21 | -0.020768 | -0.14687
-0.2 | -0.019212 | -0.13715
-0.19 | -0.017657 | -0.12806
-0.18 | -0.016003 | -0.11928
-0.17 | -0.014796 | -0.11157
-0.16 | -0.013555 | -0.10275
-0.15 | -0.012376 | -0.09636
-0.14 | -0.011126 | -0.08835
-0.13 | -0.010146 | -0.08143
-0.12 | -0.009185 | -0.07503
-0.11 | -0.008207 | -0.06944
-0.1 | -0.007301 | -0.06428
-0.09 | -0.006476 | -0.05799
-0.08 | -0.005687 | -0.0534
-0.07 | -0.0049364 | -0.049277
-0.06 | -0.0041989 | -0.045097
-0.05 | -0.003523 | -0.040796
-0.04 | -0.0028094 | -0.037164
-0.03 | -0.0021499 | -0.033616
-0.02 | -0.0014383 | -0.030523
-0.01 | -0.0007577 | -0.027372
0 | -8.5e-06 | -0.024234
0.01 | 0.0007464 | -0.021457
0.02 | 0.0016024 | -0.018784
0.03 | 0.0025059 | -0.016138
0.04 | 0.0035102 | -0.013142
0.05 | 0.0045843 | -0.010204
0.06 | 0.005704 | -0.006748
0.07 | 0.007196 | -0.0027516
0.08 | 0.008767 | 0.0018747
0.09 | 0.010509 | 0.007595
0.1 | 0.0125 | 0.014777
0.11 | 0.014814 | 0.024042
0.12 | 0.017387 | 0.035583
0.13 | 0.020425 | 0.050126
0.14 | 0.023749 | 0.06838
0.15 | 0.027693 | 0.09212
0.16 | 0.032231 | 0.12217
0.17 | 0.037294 | 0.15828
0.18 | 0.042918 | 0.20438
0.19 | 0.049532 | 0.26187
0.2 | 0.05677 | 0.33142
0.21 | 0.06554 | 0.41798
0.22 | 0.07546 | 0.522
0.23 | 0.08651 | 0.6438
0.24 | 0.09874 | 0.8002
0.25 | 0.11358 | 0.9898
0.26 | 0.12994 | 1.2186
0.27 | 0.14847 | 1.4926
0.28 | 0.16852 | 1.8235
0.29 | 0.19214 | 2.2177
0.3 | 0.21813 | 2.702
0.31 | 0.24911 | 3.2775
0.32 | 0.2829 | 3.9568
0.33 | 0.32064 | 4.7893
0.34 | 0.36381 | 5.752
0.35 | 0.41246 | 6.935
0.36 | 0.4702 | 8.36
0.37 | 0.53596 | 10.077
0.38 | 0.6009 | 12.116
0.39 | 0.6853 | 14.54
0.4 | 0.7841 | 17.473
0.41 | 0.8961 | 21.001
0.42 | 1.0297 | 25.281
0.43 | 1.1848 | 30.408
0.44 | 1.3668 | 36.55
0.45 | 1.5813 | 43.926
0.46 | 1.8402 | 52.806
0.47 | 2.1453 | 63.35
0.48 | 2.5025 | 76.12
0.49 | 2.9476 | 91.45
0.5 | 3.4838 | 109.65