## Diode Characteristic (uA-mm)
VGS (V) | VDS = 0.000 V | VDS = 0.500 V
-1.25 | -3.207 | -8.826
-1.24 | -3.0816 | -8.549
-1.23 | -2.9798 | -8.256
-1.22 | -2.8733 | -8.009
-1.21 | -2.7631 | -7.746
-1.2 | -2.6556 | -7.482
-1.19 | -2.558 | -7.242
-1.18 | -2.4751 | -7.023
-1.17 | -2.3877 | -6.777
-1.16 | -2.3015 | -6.584
-1.15 | -2.2208 | -6.412
-1.14 | -2.1331 | -6.164
-1.13 | -2.0499 | -5.952
-1.12 | -1.982 | -5.782
-1.11 | -1.895 | -5.559
-1.1 | -1.8298 | -5.379
-1.09 | -1.759 | -5.2
-1.08 | -1.6993 | -5.025
-1.07 | -1.6405 | -4.8324
-1.06 | -1.5747 | -4.669
-1.05 | -1.5172 | -4.5342
-1.04 | -1.4595 | -4.364
-1.03 | -1.4055 | -4.2272
-1.02 | -1.3509 | -4.0898
-1.01 | -1.2994 | -3.9507
-1 | -1.2465 | -3.8236
-0.99 | -1.2006 | -3.691
-0.98 | -1.1524 | -3.566
-0.97 | -1.1057 | -3.4454
-0.96 | -1.0643 | -3.3172
-0.95 | -1.0239 | -3.2115
-0.94 | -0.9829 | -3.0938
-0.93 | -0.9504 | -2.9866
-0.92 | -0.9121 | -2.8698
-0.91 | -0.877 | -2.7652
-0.9 | -0.8411 | -2.6802
-0.89 | -0.807 | -2.5897
-0.88 | -0.7754 | -2.5032
-0.87 | -0.745 | -2.4177
-0.86 | -0.7134 | -2.3295
-0.85 | -0.6823 | -2.2623
-0.84 | -0.6568 | -2.1761
-0.83 | -0.6298 | -2.0949
-0.82 | -0.5996 | -2.0152
-0.81 | -0.5773 | -1.9385
-0.8 | -0.5539 | -1.8776
-0.79 | -0.5299 | -1.8034
-0.78 | -0.5071 | -1.7445
-0.77 | -0.48911 | -1.6792
-0.76 | -0.46791 | -1.6132
-0.75 | -0.44361 | -1.5562
-0.74 | -0.42527 | -1.4971
-0.73 | -0.40749 | -1.4405
-0.72 | -0.38789 | -1.3844
-0.71 | -0.36958 | -1.3285
-0.7 | -0.3548 | -1.279
-0.69 | -0.33852 | -1.2324
-0.68 | -0.32144 | -1.1889
-0.67 | -0.30894 | -1.1405
-0.66 | -0.29396 | -1.0939
-0.65 | -0.28122 | -1.0605
-0.64 | -0.26786 | -1.0143
-0.63 | -0.25556 | -0.977
-0.62 | -0.24416 | -0.936
-0.61 | -0.23071 | -0.9004
-0.6 | -0.21905 | -0.8695
-0.59 | -0.20874 | -0.8319
-0.58 | -0.19774 | -0.7991
-0.57 | -0.1884 | -0.768
-0.56 | -0.17913 | -0.7316
-0.55 | -0.17079 | -0.7045
-0.54 | -0.16186 | -0.6781
-0.53 | -0.15426 | -0.6519
-0.52 | -0.14623 | -0.622
-0.51 | -0.1383 | -0.5979
-0.5 | -0.13111 | -0.5714
-0.49 | -0.12449 | -0.5488
-0.48 | -0.11786 | -0.5238
-0.47 | -0.11106 | -0.5016
-0.46 | -0.10508 | -0.48426
-0.45 | -0.09964 | -0.46518
-0.44 | -0.09367 | -0.44515
-0.43 | -0.08866 | -0.42587
-0.42 | -0.08368 | -0.40646
-0.41 | -0.07859 | -0.38934
-0.4 | -0.0738 | -0.37357
-0.39 | -0.06894 | -0.35589
-0.38 | -0.06515 | -0.34099
-0.37 | -0.06108 | -0.32567
-0.36 | -0.0571 | -0.31121
-0.35 | -0.05361 | -0.29888
-0.34 | -0.05023 | -0.28411
-0.33 | -0.047553 | -0.27215
-0.32 | -0.044476 | -0.25727
-0.31 | -0.041511 | -0.24483
-0.3 | -0.038754 | -0.23304
-0.29 | -0.03607 | -0.22089
-0.28 | -0.03385 | -0.20871
-0.27 | -0.031268 | -0.19782
-0.26 | -0.029069 | -0.18734
-0.25 | -0.026843 | -0.17718
-0.24 | -0.025086 | -0.16656
-0.23 | -0.023154 | -0.15746
-0.22 | -0.021547 | -0.14809
-0.21 | -0.019788 | -0.13857
-0.2 | -0.01831 | -0.12984
-0.19 | -0.016928 | -0.12098
-0.18 | -0.015549 | -0.11231
-0.17 | -0.014173 | -0.10526
-0.16 | -0.01298 | -0.09781
-0.15 | -0.011783 | -0.09028
-0.14 | -0.010707 | -0.08313
-0.13 | -0.00966 | -0.07683
-0.12 | -0.008771 | -0.0705
-0.11 | -0.007858 | -0.06465
-0.1 | -0.007069 | -0.05941
-0.09 | -0.006237 | -0.0542
-0.08 | -0.005497 | -0.049067
-0.07 | -0.0047628 | -0.044709
-0.06 | -0.0041246 | -0.040782
-0.05 | -0.0033987 | -0.03713
-0.04 | -0.002755 | -0.033686
-0.03 | -0.002075 | -0.030579
-0.02 | -0.0014145 | -0.027614
-0.01 | -0.0007177 | -0.024614
0 | 7.5e-06 | -0.021892
0.01 | 0.0007347 | -0.019286
0.02 | 0.0015644 | -0.016814
0.03 | 0.0024211 | -0.014346
0.04 | 0.0034265 | -0.011668
0.05 | 0.0044301 | -0.008899
0.06 | 0.0056516 | -0.005728
0.07 | 0.006981 | -0.0020768
0.08 | 0.008445 | 0.0025113
0.09 | 0.0102 | 0.007992
0.1 | 0.01205 | 0.015025
0.11 | 0.014458 | 0.02396
0.12 | 0.017004 | 0.035377
0.13 | 0.019831 | 0.049834
0.14 | 0.023136 | 0.06783
0.15 | 0.026914 | 0.09106
0.16 | 0.031291 | 0.12047
0.17 | 0.03622 | 0.15712
0.18 | 0.041796 | 0.20222
0.19 | 0.048044 | 0.2585
0.2 | 0.055515 | 0.32744
0.21 | 0.06281 | 0.41289
0.22 | 0.07222 | 0.5174
0.23 | 0.08277 | 0.6396
0.24 | 0.0954 | 0.7911
0.25 | 0.1096 | 0.9805
0.26 | 0.12482 | 1.2045
0.27 | 0.14295 | 1.4762
0.28 | 0.16214 | 1.8025
0.29 | 0.18448 | 2.1958
0.3 | 0.20993 | 2.6771
0.31 | 0.23961 | 3.2394
0.32 | 0.27284 | 3.9249
0.33 | 0.30855 | 4.7445
0.34 | 0.35088 | 5.707
0.35 | 0.39939 | 6.866
0.36 | 0.45231 | 8.283
0.37 | 0.51681 | 9.972
0.38 | 0.5775 | 12.019
0.39 | 0.661 | 14.433
0.4 | 0.7574 | 17.348
0.41 | 0.8689 | 20.881
0.42 | 0.994 | 25.14
0.43 | 1.1454 | 30.269
0.44 | 1.3195 | 36.416
0.45 | 1.5262 | 43.836
0.46 | 1.7801 | 52.733
0.47 | 2.0807 | 63.19
0.48 | 2.4339 | 76.2
0.49 | 2.8676 | 91.31
0.5 | 3.3883 | 109.79