## Diode Characteristic (uA-mm)
VGS (V) | VDS = 0.000 V | VDS = 0.500 V
-1.25 | -3.0869 | -8.682
-1.24 | -2.9996 | -8.392
-1.23 | -2.8712 | -8.127
-1.22 | -2.7779 | -7.876
-1.21 | -2.6779 | -7.599
-1.2 | -2.5823 | -7.363
-1.19 | -2.4839 | -7.16
-1.18 | -2.4012 | -6.934
-1.17 | -2.308 | -6.664
-1.16 | -2.2286 | -6.465
-1.15 | -2.136 | -6.268
-1.14 | -2.0637 | -6.075
-1.13 | -1.9819 | -5.882
-1.12 | -1.9056 | -5.688
-1.11 | -1.8361 | -5.478
-1.1 | -1.766 | -5.289
-1.09 | -1.7113 | -5.137
-1.08 | -1.6444 | -4.9716
-1.07 | -1.5821 | -4.802
-1.06 | -1.5273 | -4.6509
-1.05 | -1.4644 | -4.4898
-1.04 | -1.4121 | -4.3603
-1.03 | -1.3567 | -4.2067
-1.02 | -1.3023 | -4.0594
-1.01 | -1.255 | -3.9233
-1 | -1.2077 | -3.802
-0.99 | -1.1679 | -3.6805
-0.98 | -1.1219 | -3.526
-0.97 | -1.08 | -3.4071
-0.96 | -1.0409 | -3.311
-0.95 | -0.9976 | -3.1808
-0.94 | -0.9671 | -3.0762
-0.93 | -0.9233 | -2.969
-0.92 | -0.8902 | -2.8526
-0.91 | -0.8499 | -2.7417
-0.9 | -0.8175 | -2.6712
-0.89 | -0.7833 | -2.5822
-0.88 | -0.7541 | -2.4826
-0.87 | -0.7214 | -2.4046
-0.86 | -0.6921 | -2.3266
-0.85 | -0.6638 | -2.2261
-0.84 | -0.6392 | -2.1608
-0.83 | -0.6093 | -2.0662
-0.82 | -0.5853 | -1.9982
-0.81 | -0.5607 | -1.9211
-0.8 | -0.5368 | -1.8603
-0.79 | -0.5126 | -1.7912
-0.78 | -0.4925 | -1.7319
-0.77 | -0.47103 | -1.6628
-0.76 | -0.4506 | -1.5885
-0.75 | -0.43252 | -1.5332
-0.74 | -0.41313 | -1.4782
-0.73 | -0.39534 | -1.4293
-0.72 | -0.37865 | -1.3731
-0.71 | -0.36181 | -1.3255
-0.7 | -0.34547 | -1.2722
-0.69 | -0.33132 | -1.231
-0.68 | -0.31588 | -1.1832
-0.67 | -0.30082 | -1.1373
-0.66 | -0.28647 | -1.0994
-0.65 | -0.27546 | -1.0568
-0.64 | -0.26186 | -1.0149
-0.63 | -0.25193 | -0.9656
-0.62 | -0.2387 | -0.936
-0.61 | -0.22749 | -0.9011
-0.6 | -0.2159 | -0.8622
-0.59 | -0.20386 | -0.8302
-0.58 | -0.19475 | -0.7963
-0.57 | -0.18481 | -0.7662
-0.56 | -0.1754 | -0.7331
-0.55 | -0.16651 | -0.7014
-0.54 | -0.15961 | -0.6749
-0.53 | -0.15068 | -0.648
-0.52 | -0.14115 | -0.6207
-0.51 | -0.13454 | -0.5985
-0.5 | -0.12673 | -0.5709
-0.49 | -0.12095 | -0.5492
-0.48 | -0.11465 | -0.5308
-0.47 | -0.10884 | -0.5075
-0.46 | -0.10342 | -0.4972
-0.45 | -0.09809 | -0.47421
-0.44 | -0.09186 | -0.45156
-0.43 | -0.08696 | -0.43325
-0.42 | -0.08177 | -0.41407
-0.41 | -0.07675 | -0.39621
-0.4 | -0.07276 | -0.37943
-0.39 | -0.06823 | -0.36169
-0.38 | -0.0645 | -0.34746
-0.37 | -0.06045 | -0.33052
-0.36 | -0.05719 | -0.31505
-0.35 | -0.05324 | -0.30115
-0.34 | -0.050144 | -0.28818
-0.33 | -0.047036 | -0.27451
-0.32 | -0.044278 | -0.26331
-0.31 | -0.041311 | -0.24939
-0.3 | -0.038605 | -0.23793
-0.29 | -0.035897 | -0.22513
-0.28 | -0.033718 | -0.21314
-0.27 | -0.031283 | -0.20317
-0.26 | -0.029126 | -0.19074
-0.25 | -0.02716 | -0.18045
-0.24 | -0.024989 | -0.16973
-0.23 | -0.022962 | -0.16067
-0.22 | -0.021258 | -0.15135
-0.21 | -0.019807 | -0.14008
-0.2 | -0.018249 | -0.13082
-0.19 | -0.016634 | -0.12134
-0.18 | -0.015241 | -0.11341
-0.17 | -0.014055 | -0.10625
-0.16 | -0.012838 | -0.09861
-0.15 | -0.01182 | -0.09107
-0.14 | -0.010631 | -0.08376
-0.13 | -0.009676 | -0.07842
-0.12 | -0.008723 | -0.07208
-0.11 | -0.007822 | -0.06564
-0.1 | -0.007009 | -0.06007
-0.09 | -0.006215 | -0.05514
-0.08 | -0.005455 | -0.05037
-0.07 | -0.0047531 | -0.046231
-0.06 | -0.004058 | -0.042102
-0.05 | -0.0033796 | -0.038618
-0.04 | -0.0027188 | -0.034817
-0.03 | -0.002066 | -0.031618
-0.02 | -0.0014004 | -0.028433
-0.01 | -0.0007269 | -0.025534
0 | -1.38e-05 | -0.022508
0.01 | 0.0007687 | -0.019817
0.02 | 0.001527 | -0.017295
0.03 | 0.0024287 | -0.01484
0.04 | 0.0033586 | -0.012162
0.05 | 0.004412 | -0.009192
0.06 | 0.0056113 | -0.005975
0.07 | 0.006896 | -0.0021665
0.08 | 0.008344 | 0.0023735
0.09 | 0.010155 | 0.008086
0.1 | 0.012073 | 0.015143
0.11 | 0.014243 | 0.024015
0.12 | 0.016767 | 0.03543
0.13 | 0.019662 | 0.05022
0.14 | 0.023034 | 0.06831
0.15 | 0.026698 | 0.09139
0.16 | 0.03087 | 0.12165
0.17 | 0.03588 | 0.15849
0.18 | 0.041453 | 0.20318
0.19 | 0.047713 | 0.25981
0.2 | 0.054786 | 0.32915
0.21 | 0.06256 | 0.41543
0.22 | 0.07192 | 0.52065
0.23 | 0.08238 | 0.6409
0.24 | 0.0941 | 0.7963
0.25 | 0.10828 | 0.9863
0.26 | 0.12412 | 1.21
0.27 | 0.14107 | 1.4857
0.28 | 0.16116 | 1.8099
0.29 | 0.18269 | 2.2066
0.3 | 0.20872 | 2.6801
0.31 | 0.23776 | 3.2489
0.32 | 0.27023 | 3.9301
0.33 | 0.30696 | 4.7459
0.34 | 0.34858 | 5.7
0.35 | 0.39719 | 6.87
0.36 | 0.45183 | 8.265
0.37 | 0.51647 | 9.963
0.38 | 0.5783 | 11.973
0.39 | 0.6598 | 14.384
0.4 | 0.7559 | 17.28
0.41 | 0.864 | 20.71
0.42 | 0.9946 | 24.96
0.43 | 1.1408 | 30.023
0.44 | 1.3228 | 36.08
0.45 | 1.5306 | 43.276
0.46 | 1.7837 | 52.126
0.47 | 2.0792 | 62.37
0.48 | 2.4378 | 74.96
0.49 | 2.8639 | 90.04
0.5 | 3.3803 | 108.16