## Diode Characteristic (uA-mm)
VGS (V) | VDS = 0.000 V | VDS = 0.500 V
-1.25 | -3.1494 | -8.56
-1.24 | -3.0235 | -8.301
-1.23 | -2.91 | -8.062
-1.22 | -2.8104 | -7.807
-1.21 | -2.7034 | -7.557
-1.2 | -2.6114 | -7.332
-1.19 | -2.5157 | -7.082
-1.18 | -2.4407 | -6.832
-1.17 | -2.3417 | -6.642
-1.16 | -2.2534 | -6.455
-1.15 | -2.1859 | -6.219
-1.14 | -2.0966 | -6.029
-1.13 | -2.0093 | -5.83
-1.12 | -1.9495 | -5.634
-1.11 | -1.8731 | -5.465
-1.1 | -1.8119 | -5.283
-1.09 | -1.7429 | -5.11
-1.08 | -1.673 | -4.9168
-1.07 | -1.6176 | -4.7517
-1.06 | -1.5581 | -4.6403
-1.05 | -1.4984 | -4.4815
-1.04 | -1.4425 | -4.3207
-1.03 | -1.388 | -4.1721
-1.02 | -1.3369 | -4.0458
-1.01 | -1.2877 | -3.8895
-1 | -1.2394 | -3.7739
-0.99 | -1.1967 | -3.6508
-0.98 | -1.1478 | -3.5406
-0.97 | -1.1021 | -3.3789
-0.96 | -1.0594 | -3.2824
-0.95 | -1.0178 | -3.1728
-0.94 | -0.9813 | -3.0796
-0.93 | -0.9449 | -2.9794
-0.92 | -0.8996 | -2.8619
-0.91 | -0.8674 | -2.768
-0.9 | -0.832 | -2.6635
-0.89 | -0.7938 | -2.5733
-0.88 | -0.7628 | -2.4811
-0.87 | -0.7372 | -2.4008
-0.86 | -0.7068 | -2.3136
-0.85 | -0.6792 | -2.2448
-0.84 | -0.6525 | -2.1687
-0.83 | -0.628 | -2.0957
-0.82 | -0.5986 | -2.0105
-0.81 | -0.5743 | -1.9483
-0.8 | -0.5532 | -1.8651
-0.79 | -0.5243 | -1.8059
-0.78 | -0.5074 | -1.7416
-0.77 | -0.48609 | -1.682
-0.76 | -0.46694 | -1.6198
-0.75 | -0.44619 | -1.56
-0.74 | -0.42423 | -1.5004
-0.73 | -0.40595 | -1.4509
-0.72 | -0.39069 | -1.3842
-0.71 | -0.374 | -1.3353
-0.7 | -0.35631 | -1.2789
-0.69 | -0.34171 | -1.2391
-0.68 | -0.32465 | -1.1941
-0.67 | -0.30922 | -1.1457
-0.66 | -0.29399 | -1.103
-0.65 | -0.28164 | -1.0703
-0.64 | -0.26717 | -1.025
-0.63 | -0.25538 | -0.98
-0.62 | -0.2431 | -0.9458
-0.61 | -0.23138 | -0.9091
-0.6 | -0.22043 | -0.8803
-0.59 | -0.21047 | -0.8411
-0.58 | -0.19952 | -0.8096
-0.57 | -0.18999 | -0.7728
-0.56 | -0.17994 | -0.7492
-0.55 | -0.17191 | -0.7154
-0.54 | -0.16285 | -0.6898
-0.53 | -0.15346 | -0.6579
-0.52 | -0.14556 | -0.6341
-0.51 | -0.13805 | -0.608
-0.5 | -0.1309 | -0.5829
-0.49 | -0.12384 | -0.5602
-0.48 | -0.11668 | -0.5374
-0.47 | -0.11052 | -0.5129
-0.46 | -0.10427 | -0.49624
-0.45 | -0.09893 | -0.47588
-0.44 | -0.09346 | -0.45833
-0.43 | -0.08853 | -0.4358
-0.42 | -0.08321 | -0.41768
-0.41 | -0.07863 | -0.40011
-0.4 | -0.07367 | -0.38588
-0.39 | -0.06928 | -0.36759
-0.38 | -0.06566 | -0.35117
-0.37 | -0.0617 | -0.33504
-0.36 | -0.05745 | -0.32087
-0.35 | -0.05411 | -0.30722
-0.34 | -0.05054 | -0.29379
-0.33 | -0.048023 | -0.28083
-0.32 | -0.044693 | -0.26558
-0.31 | -0.041889 | -0.25451
-0.3 | -0.039541 | -0.24062
-0.29 | -0.036826 | -0.22932
-0.28 | -0.034042 | -0.2192
-0.27 | -0.031889 | -0.20704
-0.26 | -0.029839 | -0.1968
-0.25 | -0.02746 | -0.18425
-0.24 | -0.025286 | -0.17581
-0.23 | -0.023499 | -0.16447
-0.22 | -0.021702 | -0.15399
-0.21 | -0.020209 | -0.14473
-0.2 | -0.018541 | -0.13568
-0.19 | -0.017099 | -0.12656
-0.18 | -0.015779 | -0.11753
-0.17 | -0.014494 | -0.10831
-0.16 | -0.013237 | -0.1011
-0.15 | -0.012015 | -0.09396
-0.14 | -0.010931 | -0.08733
-0.13 | -0.009906 | -0.0808
-0.12 | -0.00896 | -0.07458
-0.11 | -0.008043 | -0.06861
-0.1 | -0.007212 | -0.06307
-0.09 | -0.006382 | -0.05784
-0.08 | -0.005572 | -0.05315
-0.07 | -0.0048429 | -0.048008
-0.06 | -0.0041332 | -0.043945
-0.05 | -0.0034505 | -0.039871
-0.04 | -0.0027903 | -0.036375
-0.03 | -0.0021046 | -0.032739
-0.02 | -0.0014405 | -0.029752
-0.01 | -0.0007224 | -0.026862
0 | 4.2e-06 | -0.023281
0.01 | 0.0007464 | -0.020528
0.02 | 0.0015624 | -0.018111
0.03 | 0.0024578 | -0.015359
0.04 | 0.0034119 | -0.012722
0.05 | 0.0045035 | -0.009698
0.06 | 0.0056764 | -0.006436
0.07 | 0.007074 | -0.0025098
0.08 | 0.008552 | 0.0021014
0.09 | 0.010303 | 0.007794
0.1 | 0.012271 | 0.014786
0.11 | 0.01459 | 0.023941
0.12 | 0.017144 | 0.035343
0.13 | 0.020056 | 0.049875
0.14 | 0.023339 | 0.06816
0.15 | 0.027203 | 0.09162
0.16 | 0.031606 | 0.12135
0.17 | 0.036536 | 0.15775
0.18 | 0.041934 | 0.20329
0.19 | 0.04868 | 0.26001
0.2 | 0.055904 | 0.33016
0.21 | 0.06348 | 0.41539
0.22 | 0.0733 | 0.51983
0.23 | 0.08355 | 0.6406
0.24 | 0.0956 | 0.7961
0.25 | 0.10958 | 0.9834
0.26 | 0.12541 | 1.2087
0.27 | 0.14349 | 1.4817
0.28 | 0.1631 | 1.7997
0.29 | 0.18588 | 2.1945
0.3 | 0.21114 | 2.6713
0.31 | 0.24146 | 3.2311
0.32 | 0.27363 | 3.9112
0.33 | 0.31209 | 4.7287
0.34 | 0.35407 | 5.678
0.35 | 0.40248 | 6.85
0.36 | 0.45782 | 8.241
0.37 | 0.52178 | 9.925
0.38 | 0.5842 | 11.937
0.39 | 0.6677 | 14.314
0.4 | 0.7627 | 17.22
0.41 | 0.8701 | 20.681
0.42 | 1.0055 | 24.891
0.43 | 1.1539 | 29.864
0.44 | 1.3308 | 35.946
0.45 | 1.5391 | 43.206
0.46 | 1.7887 | 52.032
0.47 | 2.0794 | 62.29
0.48 | 2.4308 | 74.94
0.49 | 2.8649 | 90.05
0.5 | 3.381 | 107.88