## Diode Characteristic (uA-mm)
VGS (V) | VDS = 0.000 V | VDS = 0.500 V
-1.25 | -2.9364 | -7.906
-1.24 | -2.8435 | -7.659
-1.23 | -2.741 | -7.425
-1.22 | -2.6318 | -7.19
-1.21 | -2.5433 | -6.97
-1.2 | -2.4432 | -6.732
-1.19 | -2.3686 | -6.509
-1.18 | -2.2843 | -6.32
-1.17 | -2.1986 | -6.132
-1.16 | -2.1239 | -5.932
-1.15 | -2.0451 | -5.742
-1.14 | -1.9703 | -5.558
-1.13 | -1.8994 | -5.369
-1.12 | -1.8334 | -5.212
-1.11 | -1.7639 | -5.012
-1.1 | -1.7015 | -4.8461
-1.09 | -1.6334 | -4.7167
-1.08 | -1.5833 | -4.5206
-1.07 | -1.5169 | -4.3994
-1.06 | -1.4705 | -4.232
-1.05 | -1.4144 | -4.0919
-1.04 | -1.3648 | -3.9363
-1.03 | -1.3114 | -3.8383
-1.02 | -1.2567 | -3.7072
-1.01 | -1.2138 | -3.5873
-1 | -1.1671 | -3.4709
-0.99 | -1.1175 | -3.3549
-0.98 | -1.085 | -3.2087
-0.97 | -1.0364 | -3.1094
-0.96 | -0.9951 | -2.9989
-0.95 | -0.9583 | -2.9126
-0.94 | -0.9257 | -2.8133
-0.93 | -0.8874 | -2.7223
-0.92 | -0.8524 | -2.6135
-0.91 | -0.8161 | -2.5311
-0.9 | -0.7825 | -2.4488
-0.89 | -0.7533 | -2.3605
-0.88 | -0.7238 | -2.288
-0.87 | -0.6893 | -2.1969
-0.86 | -0.6636 | -2.1329
-0.85 | -0.6386 | -2.0659
-0.84 | -0.6104 | -1.9809
-0.83 | -0.5797 | -1.9032
-0.82 | -0.5594 | -1.84
-0.81 | -0.5342 | -1.7755
-0.8 | -0.5134 | -1.7126
-0.79 | -0.49037 | -1.6459
-0.78 | -0.47169 | -1.5957
-0.77 | -0.4494 | -1.5317
-0.76 | -0.43113 | -1.4792
-0.75 | -0.41511 | -1.4227
-0.74 | -0.39679 | -1.366
-0.73 | -0.37866 | -1.3194
-0.72 | -0.36136 | -1.2677
-0.71 | -0.34703 | -1.212
-0.7 | -0.32995 | -1.1792
-0.69 | -0.31573 | -1.1286
-0.68 | -0.30079 | -1.087
-0.67 | -0.28819 | -1.0466
-0.66 | -0.27526 | -1.0081
-0.65 | -0.26352 | -0.9744
-0.64 | -0.25036 | -0.9259
-0.63 | -0.23777 | -0.8924
-0.62 | -0.22657 | -0.8588
-0.61 | -0.21548 | -0.8245
-0.6 | -0.20616 | -0.79
-0.59 | -0.19538 | -0.7629
-0.58 | -0.18539 | -0.7284
-0.57 | -0.17595 | -0.703
-0.56 | -0.16726 | -0.676
-0.55 | -0.1598 | -0.6476
-0.54 | -0.15133 | -0.6226
-0.53 | -0.14384 | -0.6
-0.52 | -0.13577 | -0.5767
-0.51 | -0.12876 | -0.5545
-0.5 | -0.12236 | -0.5349
-0.49 | -0.11575 | -0.5094
-0.48 | -0.10988 | -0.49285
-0.47 | -0.10354 | -0.46874
-0.46 | -0.09771 | -0.45168
-0.45 | -0.09257 | -0.43201
-0.44 | -0.08742 | -0.41252
-0.43 | -0.08286 | -0.39634
-0.42 | -0.07775 | -0.37744
-0.41 | -0.07349 | -0.36146
-0.4 | -0.06915 | -0.34613
-0.39 | -0.06521 | -0.33447
-0.38 | -0.06116 | -0.31948
-0.37 | -0.05712 | -0.30499
-0.36 | -0.05357 | -0.2889
-0.35 | -0.05039 | -0.27642
-0.34 | -0.047471 | -0.26395
-0.33 | -0.044627 | -0.25257
-0.32 | -0.041824 | -0.24331
-0.31 | -0.039171 | -0.23057
-0.3 | -0.036928 | -0.21839
-0.29 | -0.034383 | -0.20663
-0.28 | -0.032218 | -0.19545
-0.27 | -0.029563 | -0.18585
-0.26 | -0.027616 | -0.1738
-0.25 | -0.025645 | -0.1649
-0.24 | -0.02392 | -0.15578
-0.23 | -0.021947 | -0.14678
-0.22 | -0.020337 | -0.13816
-0.21 | -0.018779 | -0.12911
-0.2 | -0.017409 | -0.12037
-0.19 | -0.016061 | -0.11212
-0.18 | -0.014621 | -0.10483
-0.17 | -0.013482 | -0.09698
-0.16 | -0.012419 | -0.08961
-0.15 | -0.011291 | -0.08309
-0.14 | -0.01025 | -0.0764
-0.13 | -0.009245 | -0.07071
-0.12 | -0.008408 | -0.06497
-0.11 | -0.007493 | -0.05988
-0.1 | -0.006723 | -0.05525
-0.09 | -0.005965 | -0.05038
-0.08 | -0.005265 | -0.046546
-0.07 | -0.0045396 | -0.042529
-0.06 | -0.003897 | -0.038453
-0.05 | -0.003263 | -0.03509
-0.04 | -0.0026262 | -0.03157
-0.03 | -0.0020118 | -0.028691
-0.02 | -0.001355 | -0.026178
-0.01 | -0.0007278 | -0.02322
0 | -1.33e-05 | -0.020378
0.01 | 0.0007209 | -0.01808
0.02 | 0.0014748 | -0.015817
0.03 | 0.0023358 | -0.013401
0.04 | 0.0032129 | -0.010844
0.05 | 0.0042541 | -0.008236
0.06 | 0.0053526 | -0.005211
0.07 | 0.006561 | -0.0014662
0.08 | 0.008116 | 0.0029351
0.09 | 0.009708 | 0.008346
0.1 | 0.011565 | 0.01537
0.11 | 0.013564 | 0.024164
0.12 | 0.01607 | 0.035532
0.13 | 0.018741 | 0.049627
0.14 | 0.021778 | 0.06732
0.15 | 0.02523 | 0.0905
0.16 | 0.029439 | 0.11971
0.17 | 0.033919 | 0.15555
0.18 | 0.039181 | 0.20023
0.19 | 0.044844 | 0.25484
0.2 | 0.051858 | 0.32395
0.21 | 0.05893 | 0.40929
0.22 | 0.06767 | 0.51099
0.23 | 0.07821 | 0.6318
0.24 | 0.08971 | 0.7847
0.25 | 0.10245 | 0.9685
0.26 | 0.11743 | 1.1905
0.27 | 0.13336 | 1.4606
0.28 | 0.15253 | 1.782
0.29 | 0.17419 | 2.17
0.3 | 0.1989 | 2.6478
0.31 | 0.22658 | 3.2151
0.32 | 0.25712 | 3.8808
0.33 | 0.29321 | 4.6917
0.34 | 0.33385 | 5.6675
0.35 | 0.38002 | 6.785
0.36 | 0.43139 | 8.194
0.37 | 0.4908 | 9.878
0.38 | 0.55967 | 11.899
0.39 | 0.6304 | 14.293
0.4 | 0.7196 | 17.217
0.41 | 0.8278 | 20.714
0.42 | 0.9545 | 24.932
0.43 | 1.104 | 30.044
0.44 | 1.2749 | 36.152
0.45 | 1.4803 | 43.556
0.46 | 1.7288 | 52.389
0.47 | 2.0128 | 62.81
0.48 | 2.3735 | 75.66
0.49 | 2.7953 | 90.79
0.5 | 3.3098 | 109.15