## Diode Characteristic (uA-mm)
VGS (V) | VDS = 0.000 V | VDS = 0.500 V
-1.25 | -2.5002 | -6.648
-1.24 | -2.4109 | -6.456
-1.23 | -2.3469 | -6.228
-1.22 | -2.2657 | -6.069
-1.21 | -2.1736 | -5.867
-1.2 | -2.1008 | -5.664
-1.19 | -2.0251 | -5.498
-1.18 | -1.9598 | -5.335
-1.17 | -1.8919 | -5.155
-1.16 | -1.8186 | -5.011
-1.15 | -1.7629 | -4.8425
-1.14 | -1.6887 | -4.6837
-1.13 | -1.6338 | -4.5495
-1.12 | -1.5817 | -4.4115
-1.11 | -1.5212 | -4.2714
-1.1 | -1.4603 | -4.1176
-1.09 | -1.4131 | -3.9758
-1.08 | -1.369 | -3.8652
-1.07 | -1.3084 | -3.7301
-1.06 | -1.2688 | -3.6101
-1.05 | -1.2175 | -3.4833
-1.04 | -1.175 | -3.3698
-1.03 | -1.1273 | -3.2825
-1.02 | -1.0879 | -3.1712
-1.01 | -1.0448 | -3.0662
-1 | -1.0114 | -2.9519
-0.99 | -0.9751 | -2.8535
-0.98 | -0.9353 | -2.7662
-0.97 | -0.904 | -2.6785
-0.96 | -0.8658 | -2.5943
-0.95 | -0.8321 | -2.5016
-0.94 | -0.8011 | -2.4155
-0.93 | -0.7705 | -2.332
-0.92 | -0.7424 | -2.261
-0.91 | -0.7128 | -2.1811
-0.9 | -0.6859 | -2.102
-0.89 | -0.6603 | -2.0379
-0.88 | -0.6328 | -1.9622
-0.87 | -0.6064 | -1.8947
-0.86 | -0.5828 | -1.8324
-0.85 | -0.56 | -1.7695
-0.84 | -0.5379 | -1.7038
-0.83 | -0.518 | -1.6428
-0.82 | -0.50062 | -1.593
-0.81 | -0.47938 | -1.5366
-0.8 | -0.45967 | -1.4812
-0.79 | -0.44008 | -1.4328
-0.78 | -0.42185 | -1.3821
-0.77 | -0.4043 | -1.324
-0.76 | -0.38766 | -1.2755
-0.75 | -0.37189 | -1.2241
-0.74 | -0.35606 | -1.1883
-0.73 | -0.34071 | -1.1454
-0.72 | -0.32693 | -1.1021
-0.71 | -0.31116 | -1.0609
-0.7 | -0.29692 | -1.0166
-0.69 | -0.28445 | -0.9853
-0.68 | -0.27252 | -0.9492
-0.67 | -0.25864 | -0.9164
-0.66 | -0.24738 | -0.8786
-0.65 | -0.23655 | -0.8441
-0.64 | -0.22469 | -0.8146
-0.63 | -0.21467 | -0.7807
-0.62 | -0.20452 | -0.7532
-0.61 | -0.19512 | -0.7261
-0.6 | -0.18535 | -0.696
-0.59 | -0.17659 | -0.6728
-0.58 | -0.16763 | -0.6423
-0.57 | -0.16017 | -0.619
-0.56 | -0.15271 | -0.5901
-0.55 | -0.14471 | -0.5676
-0.54 | -0.13632 | -0.5479
-0.53 | -0.1299 | -0.5221
-0.52 | -0.12317 | -0.5039
-0.51 | -0.11765 | -0.48657
-0.5 | -0.11084 | -0.46246
-0.49 | -0.10468 | -0.44591
-0.48 | -0.09904 | -0.42957
-0.47 | -0.09389 | -0.41374
-0.46 | -0.08862 | -0.39525
-0.45 | -0.08399 | -0.37933
-0.44 | -0.07888 | -0.36182
-0.43 | -0.0748 | -0.34706
-0.42 | -0.07077 | -0.33192
-0.41 | -0.06648 | -0.31939
-0.4 | -0.06284 | -0.30503
-0.39 | -0.05915 | -0.29106
-0.38 | -0.05569 | -0.27687
-0.37 | -0.05242 | -0.26499
-0.36 | -0.049253 | -0.25414
-0.35 | -0.046283 | -0.24285
-0.34 | -0.043431 | -0.23082
-0.33 | -0.040856 | -0.2211
-0.32 | -0.038426 | -0.20808
-0.31 | -0.03563 | -0.19859
-0.3 | -0.033403 | -0.19002
-0.29 | -0.031415 | -0.17824
-0.28 | -0.029363 | -0.1692
-0.27 | -0.027287 | -0.1607
-0.26 | -0.025604 | -0.15068
-0.25 | -0.023803 | -0.14207
-0.24 | -0.022062 | -0.13427
-0.23 | -0.020545 | -0.12533
-0.22 | -0.019002 | -0.11753
-0.21 | -0.017622 | -0.10944
-0.2 | -0.016094 | -0.10174
-0.19 | -0.014856 | -0.09452
-0.18 | -0.013668 | -0.08812
-0.17 | -0.012491 | -0.08206
-0.16 | -0.011498 | -0.0762
-0.15 | -0.010497 | -0.07046
-0.14 | -0.009556 | -0.06496
-0.13 | -0.008662 | -0.06004
-0.12 | -0.007818 | -0.05493
-0.11 | -0.007048 | -0.05058
-0.1 | -0.006296 | -0.046326
-0.09 | -0.005636 | -0.042445
-0.08 | -0.0050341 | -0.039041
-0.07 | -0.0043344 | -0.035691
-0.06 | -0.0037216 | -0.032725
-0.05 | -0.0030901 | -0.02944
-0.04 | -0.0024894 | -0.026751
-0.03 | -0.0018789 | -0.024273
-0.02 | -0.0012812 | -0.021992
-0.01 | -0.0006472 | -0.019627
0 | 1.48e-05 | -0.017682
0.01 | 0.000669 | -0.015618
0.02 | 0.0014256 | -0.013819
0.03 | 0.0021755 | -0.011601
0.04 | 0.0030693 | -0.009464
0.05 | 0.0039922 | -0.007147
0.06 | 0.0050607 | -0.0044341
0.07 | 0.00626 | -0.0010659
0.08 | 0.007563 | 0.00297
0.09 | 0.009044 | 0.008046
0.1 | 0.010707 | 0.014726
0.11 | 0.012822 | 0.023007
0.12 | 0.015047 | 0.03374
0.13 | 0.017561 | 0.047363
0.14 | 0.020336 | 0.06435
0.15 | 0.023736 | 0.08664
0.16 | 0.027537 | 0.11453
0.17 | 0.031729 | 0.14917
0.18 | 0.036574 | 0.19198
0.19 | 0.04213 | 0.24502
0.2 | 0.04859 | 0.31038
0.21 | 0.055639 | 0.39138
0.22 | 0.06286 | 0.48795
0.23 | 0.07251 | 0.6048
0.24 | 0.08318 | 0.7491
0.25 | 0.09527 | 0.9244
0.26 | 0.10873 | 1.1401
0.27 | 0.12436 | 1.3965
0.28 | 0.14208 | 1.7068
0.29 | 0.16195 | 2.0765
0.3 | 0.1847 | 2.5301
0.31 | 0.21015 | 3.0706
0.32 | 0.23909 | 3.7078
0.33 | 0.27308 | 4.4884
0.34 | 0.31125 | 5.415
0.35 | 0.35406 | 6.483
0.36 | 0.40341 | 7.829
0.37 | 0.46003 | 9.44
0.38 | 0.52722 | 11.374
0.39 | 0.5945 | 13.672
0.4 | 0.6791 | 16.446
0.41 | 0.7818 | 19.786
0.42 | 0.9002 | 23.809
0.43 | 1.038 | 28.661
0.44 | 1.2053 | 34.504
0.45 | 1.4006 | 41.53
0.46 | 1.6366 | 49.955
0.47 | 1.9159 | 59.89
0.48 | 2.2512 | 72.2
0.49 | 2.6601 | 86.46
0.5 | 3.1408 | 104.01