## Diode Characteristic (uA-mm)
VGS (V) | VDS = 0.000 V | VDS = 0.500 V
-1.25 | -2.4145 | -6.321
-1.24 | -2.3295 | -6.141
-1.23 | -2.2483 | -5.975
-1.22 | -2.1695 | -5.779
-1.21 | -2.1053 | -5.597
-1.2 | -2.025 | -5.454
-1.19 | -1.9572 | -5.287
-1.18 | -1.894 | -5.078
-1.17 | -1.8369 | -4.9376
-1.16 | -1.7677 | -4.8184
-1.15 | -1.7163 | -4.675
-1.14 | -1.6629 | -4.5162
-1.13 | -1.5946 | -4.3513
-1.12 | -1.5436 | -4.2243
-1.11 | -1.4843 | -4.1101
-1.1 | -1.436 | -3.9979
-1.09 | -1.381 | -3.8542
-1.08 | -1.3307 | -3.7338
-1.07 | -1.2865 | -3.6317
-1.06 | -1.2393 | -3.5013
-1.05 | -1.1938 | -3.3882
-1.04 | -1.1513 | -3.2896
-1.03 | -1.109 | -3.1928
-1.02 | -1.0653 | -3.08
-1.01 | -1.0269 | -2.9684
-1 | -0.993 | -2.8833
-0.99 | -0.956 | -2.7794
-0.98 | -0.9166 | -2.6933
-0.97 | -0.8872 | -2.6119
-0.96 | -0.8547 | -2.5255
-0.95 | -0.8219 | -2.4469
-0.94 | -0.7926 | -2.3673
-0.93 | -0.7618 | -2.2838
-0.92 | -0.7289 | -2.2189
-0.91 | -0.7084 | -2.1323
-0.9 | -0.6854 | -2.0727
-0.89 | -0.6539 | -1.9989
-0.88 | -0.6297 | -1.9229
-0.87 | -0.6086 | -1.8559
-0.86 | -0.5797 | -1.7887
-0.85 | -0.5591 | -1.7439
-0.84 | -0.5359 | -1.682
-0.83 | -0.5164 | -1.6234
-0.82 | -0.4955 | -1.5743
-0.81 | -0.47571 | -1.5182
-0.8 | -0.45617 | -1.4602
-0.79 | -0.43687 | -1.412
-0.78 | -0.41986 | -1.3663
-0.77 | -0.40314 | -1.3201
-0.76 | -0.38664 | -1.2711
-0.75 | -0.37017 | -1.2301
-0.74 | -0.35594 | -1.1817
-0.73 | -0.34139 | -1.1385
-0.72 | -0.32434 | -1.0973
-0.71 | -0.31234 | -1.0584
-0.7 | -0.29898 | -1.0173
-0.69 | -0.28685 | -0.9831
-0.68 | -0.2732 | -0.949
-0.67 | -0.26164 | -0.9145
-0.66 | -0.24872 | -0.8796
-0.65 | -0.23763 | -0.8453
-0.64 | -0.22596 | -0.8156
-0.63 | -0.21674 | -0.7837
-0.62 | -0.20623 | -0.7532
-0.61 | -0.19548 | -0.7275
-0.6 | -0.18723 | -0.7014
-0.59 | -0.17865 | -0.6743
-0.58 | -0.17116 | -0.6531
-0.57 | -0.16312 | -0.6265
-0.56 | -0.15436 | -0.6035
-0.55 | -0.14585 | -0.5809
-0.54 | -0.13913 | -0.5555
-0.53 | -0.1316 | -0.5338
-0.52 | -0.12573 | -0.5132
-0.51 | -0.11889 | -0.49546
-0.5 | -0.11276 | -0.4754
-0.49 | -0.10692 | -0.45787
-0.48 | -0.10108 | -0.43843
-0.47 | -0.09588 | -0.42397
-0.46 | -0.09021 | -0.40483
-0.45 | -0.08549 | -0.3888
-0.44 | -0.08091 | -0.37233
-0.43 | -0.07592 | -0.35716
-0.42 | -0.07233 | -0.34446
-0.41 | -0.06796 | -0.32862
-0.4 | -0.0638 | -0.31425
-0.39 | -0.06048 | -0.301
-0.38 | -0.05697 | -0.2881
-0.37 | -0.05342 | -0.27568
-0.36 | -0.050724 | -0.26173
-0.35 | -0.047323 | -0.25183
-0.34 | -0.044803 | -0.2394
-0.33 | -0.041642 | -0.22827
-0.32 | -0.03934 | -0.21601
-0.31 | -0.036712 | -0.20652
-0.3 | -0.034174 | -0.19517
-0.29 | -0.032125 | -0.18437
-0.28 | -0.02977 | -0.17686
-0.27 | -0.02789 | -0.16595
-0.26 | -0.025903 | -0.15632
-0.25 | -0.023924 | -0.14736
-0.24 | -0.022372 | -0.1358
-0.23 | -0.020727 | -0.12792
-0.22 | -0.01903 | -0.1198
-0.21 | -0.017753 | -0.11224
-0.2 | -0.016328 | -0.10401
-0.19 | -0.015101 | -0.09757
-0.18 | -0.01381 | -0.09012
-0.17 | -0.01271 | -0.08417
-0.16 | -0.011639 | -0.07747
-0.15 | -0.010695 | -0.07238
-0.14 | -0.009624 | -0.06663
-0.13 | -0.008775 | -0.06092
-0.12 | -0.007952 | -0.05608
-0.11 | -0.007239 | -0.05131
-0.1 | -0.006395 | -0.047202
-0.09 | -0.005692 | -0.042796
-0.08 | -0.005014 | -0.039256
-0.07 | -0.0043253 | -0.035789
-0.06 | -0.0037181 | -0.032592
-0.05 | -0.0031026 | -0.029705
-0.04 | -0.0024703 | -0.026708
-0.03 | -0.0018967 | -0.024169
-0.02 | -0.0012651 | -0.022051
-0.01 | -0.0006567 | -0.019505
0 | -1.09e-05 | -0.0173
0.01 | 0.000649 | -0.015414
0.02 | 0.0013952 | -0.013187
0.03 | 0.0021494 | -0.011315
0.04 | 0.0030594 | -0.009153
0.05 | 0.0039719 | -0.00701
0.06 | 0.0050784 | -0.0041757
0.07 | 0.006221 | -0.0008854
0.08 | 0.007548 | 0.0031445
0.09 | 0.009029 | 0.008273
0.1 | 0.010768 | 0.014655
0.11 | 0.012707 | 0.022867
0.12 | 0.015004 | 0.03353
0.13 | 0.017494 | 0.047333
0.14 | 0.020408 | 0.06418
0.15 | 0.023593 | 0.08595
0.16 | 0.027444 | 0.11365
0.17 | 0.031741 | 0.1485
0.18 | 0.036484 | 0.19039
0.19 | 0.042103 | 0.24315
0.2 | 0.048452 | 0.30694
0.21 | 0.055643 | 0.38792
0.22 | 0.06306 | 0.48533
0.23 | 0.07207 | 0.5959
0.24 | 0.08271 | 0.7407
0.25 | 0.09501 | 0.9172
0.26 | 0.10893 | 1.1244
0.27 | 0.12424 | 1.3813
0.28 | 0.1418 | 1.6889
0.29 | 0.1617 | 2.0532
0.3 | 0.18476 | 2.5008
0.31 | 0.21066 | 3.0343
0.32 | 0.23958 | 3.6721
0.33 | 0.27221 | 4.4356
0.34 | 0.31058 | 5.3577
0.35 | 0.355 | 6.429
0.36 | 0.40433 | 7.748
0.37 | 0.4598 | 9.35
0.38 | 0.52407 | 11.259
0.39 | 0.591 | 13.563
0.4 | 0.6786 | 16.296
0.41 | 0.7784 | 19.618
0.42 | 0.9006 | 23.646
0.43 | 1.0403 | 28.417
0.44 | 1.2064 | 34.237
0.45 | 1.3987 | 41.215
0.46 | 1.6348 | 49.66
0.47 | 1.9122 | 59.52
0.48 | 2.2385 | 71.61
0.49 | 2.6511 | 86.05
0.5 | 3.1366 | 103.12