## Diode Characteristic (uA-mm)
VGS (V) | VDS = 0.000 V | VDS = 0.500 V
-1.25 | -2.5472 | -6.694
-1.24 | -2.4579 | -6.479
-1.23 | -2.3715 | -6.294
-1.22 | -2.2961 | -6.093
-1.21 | -2.2231 | -5.884
-1.2 | -2.1368 | -5.715
-1.19 | -2.0676 | -5.503
-1.18 | -1.9869 | -5.345
-1.17 | -1.9193 | -5.203
-1.16 | -1.86 | -5.064
-1.15 | -1.795 | -4.8933
-1.14 | -1.7322 | -4.7218
-1.13 | -1.677 | -4.5836
-1.12 | -1.6217 | -4.4163
-1.11 | -1.5595 | -4.2941
-1.1 | -1.505 | -4.1572
-1.09 | -1.4543 | -4.0388
-1.08 | -1.4029 | -3.9007
-1.07 | -1.3568 | -3.7785
-1.06 | -1.3073 | -3.6556
-1.05 | -1.2587 | -3.5342
-1.04 | -1.21 | -3.4155
-1.03 | -1.1655 | -3.3105
-1.02 | -1.1187 | -3.2052
-1.01 | -1.0797 | -3.1058
-1 | -1.0396 | -3.0086
-0.99 | -1.0052 | -2.9093
-0.98 | -0.9646 | -2.8188
-0.97 | -0.9284 | -2.7142
-0.96 | -0.8937 | -2.6224
-0.95 | -0.8586 | -2.5299
-0.94 | -0.8272 | -2.4486
-0.93 | -0.7928 | -2.3687
-0.92 | -0.7701 | -2.2842
-0.91 | -0.7413 | -2.2207
-0.9 | -0.7096 | -2.1417
-0.89 | -0.6839 | -2.053
-0.88 | -0.6535 | -1.9994
-0.87 | -0.6276 | -1.9252
-0.86 | -0.6073 | -1.8517
-0.85 | -0.5795 | -1.7936
-0.84 | -0.5593 | -1.7408
-0.83 | -0.5358 | -1.675
-0.82 | -0.5135 | -1.6218
-0.81 | -0.49762 | -1.5654
-0.8 | -0.47437 | -1.4988
-0.79 | -0.45622 | -1.4481
-0.78 | -0.43681 | -1.4042
-0.77 | -0.42106 | -1.3544
-0.76 | -0.40287 | -1.2997
-0.75 | -0.38297 | -1.2646
-0.74 | -0.3675 | -1.2155
-0.73 | -0.35017 | -1.1702
-0.72 | -0.33581 | -1.1291
-0.71 | -0.32172 | -1.0902
-0.7 | -0.30633 | -1.0425
-0.69 | -0.29345 | -1.0087
-0.68 | -0.27983 | -0.9801
-0.67 | -0.26741 | -0.9437
-0.66 | -0.25651 | -0.9045
-0.65 | -0.24365 | -0.8727
-0.64 | -0.23241 | -0.846
-0.63 | -0.22202 | -0.809
-0.62 | -0.2113 | -0.7771
-0.61 | -0.20256 | -0.7474
-0.6 | -0.19252 | -0.715
-0.59 | -0.1839 | -0.6914
-0.58 | -0.17483 | -0.6663
-0.57 | -0.16638 | -0.6412
-0.56 | -0.15786 | -0.6189
-0.55 | -0.14975 | -0.596
-0.54 | -0.14305 | -0.5708
-0.53 | -0.13547 | -0.55
-0.52 | -0.12832 | -0.5259
-0.51 | -0.12211 | -0.5076
-0.5 | -0.11582 | -0.48822
-0.49 | -0.1091 | -0.46853
-0.48 | -0.10329 | -0.45108
-0.47 | -0.09808 | -0.43224
-0.46 | -0.09301 | -0.41614
-0.45 | -0.08702 | -0.39809
-0.44 | -0.08237 | -0.38057
-0.43 | -0.07753 | -0.36538
-0.42 | -0.07319 | -0.34743
-0.41 | -0.06908 | -0.33322
-0.4 | -0.06533 | -0.31861
-0.39 | -0.06138 | -0.30681
-0.38 | -0.05764 | -0.29307
-0.37 | -0.05449 | -0.2788
-0.36 | -0.05096 | -0.26899
-0.35 | -0.048318 | -0.25628
-0.34 | -0.04531 | -0.24472
-0.33 | -0.042496 | -0.23235
-0.32 | -0.039654 | -0.22021
-0.31 | -0.037069 | -0.21054
-0.3 | -0.035053 | -0.19807
-0.29 | -0.032382 | -0.18805
-0.28 | -0.030465 | -0.17923
-0.27 | -0.028295 | -0.16769
-0.26 | -0.026295 | -0.16002
-0.25 | -0.024321 | -0.14957
-0.24 | -0.022637 | -0.1409
-0.23 | -0.021027 | -0.1331
-0.22 | -0.019543 | -0.12419
-0.21 | -0.017872 | -0.11565
-0.2 | -0.016587 | -0.10845
-0.19 | -0.015246 | -0.1
-0.18 | -0.014108 | -0.09322
-0.17 | -0.012803 | -0.08624
-0.16 | -0.011715 | -0.08048
-0.15 | -0.010782 | -0.07417
-0.14 | -0.009838 | -0.06865
-0.13 | -0.00884 | -0.06294
-0.12 | -0.008004 | -0.05778
-0.11 | -0.007221 | -0.05306
-0.1 | -0.006512 | -0.048767
-0.09 | -0.005669 | -0.04482
-0.08 | -0.005018 | -0.040717
-0.07 | -0.0043504 | -0.037631
-0.06 | -0.0037562 | -0.034358
-0.05 | -0.0031086 | -0.031464
-0.04 | -0.0025409 | -0.028052
-0.03 | -0.0018962 | -0.02546
-0.02 | -0.0013154 | -0.023061
-0.01 | -0.0006599 | -0.020632
0 | 2.6e-06 | -0.018197
0.01 | 0.0006752 | -0.01611
0.02 | 0.0014386 | -0.014041
0.03 | 0.0022233 | -0.011801
0.04 | 0.0031303 | -0.009668
0.05 | 0.0040675 | -0.00735
0.06 | 0.0051969 | -0.0046144
0.07 | 0.006335 | -0.0013385
0.08 | 0.007673 | 0.002639
0.09 | 0.009249 | 0.00761
0.1 | 0.010985 | 0.014073
0.11 | 0.013028 | 0.022236
0.12 | 0.01534 | 0.032719
0.13 | 0.017894 | 0.045972
0.14 | 0.020992 | 0.0625
0.15 | 0.024251 | 0.08421
0.16 | 0.028129 | 0.11175
0.17 | 0.032549 | 0.14579
0.18 | 0.037553 | 0.18837
0.19 | 0.043125 | 0.23996
0.2 | 0.049712 | 0.3045
0.21 | 0.05684 | 0.38498
0.22 | 0.0652 | 0.48093
0.23 | 0.07525 | 0.5942
0.24 | 0.08573 | 0.7378
0.25 | 0.0984 | 0.9119
0.26 | 0.1131 | 1.1245
0.27 | 0.12864 | 1.3782
0.28 | 0.14709 | 1.6852
0.29 | 0.16668 | 2.0583
0.3 | 0.19049 | 2.5051
0.31 | 0.21669 | 3.0444
0.32 | 0.24654 | 3.6804
0.33 | 0.28033 | 4.46
0.34 | 0.32009 | 5.3833
0.35 | 0.36418 | 6.445
0.36 | 0.41476 | 7.791
0.37 | 0.47239 | 9.414
0.38 | 0.53947 | 11.348
0.39 | 0.6095 | 13.658
0.4 | 0.6959 | 16.438
0.41 | 0.8006 | 19.78
0.42 | 0.9233 | 23.824
0.43 | 1.0604 | 28.739
0.44 | 1.2322 | 34.582
0.45 | 1.4305 | 41.654
0.46 | 1.6688 | 50.115
0.47 | 1.9526 | 60.13
0.48 | 2.2936 | 72.47
0.49 | 2.7064 | 86.96
0.5 | 3.1927 | 104.45