## Diode Characteristic (uA-mm)
VGS (V) | VDS = 0.000 V | VDS = 0.500 V
-1.25 | -2.4606 | -6.67
-1.24 | -2.3726 | -6.466
-1.23 | -2.2901 | -6.282
-1.22 | -2.1995 | -6.051
-1.21 | -2.1213 | -5.888
-1.2 | -2.0559 | -5.685
-1.19 | -1.9903 | -5.534
-1.18 | -1.9214 | -5.39
-1.17 | -1.8437 | -5.224
-1.16 | -1.7828 | -5.038
-1.15 | -1.7222 | -4.857
-1.14 | -1.6526 | -4.7105
-1.13 | -1.6024 | -4.5761
-1.12 | -1.5459 | -4.4196
-1.11 | -1.4916 | -4.2522
-1.1 | -1.4388 | -4.1397
-1.09 | -1.3864 | -4.0095
-1.08 | -1.3397 | -3.8722
-1.07 | -1.2935 | -3.7608
-1.06 | -1.2432 | -3.6386
-1.05 | -1.2019 | -3.5115
-1.04 | -1.1585 | -3.4131
-1.03 | -1.1142 | -3.2982
-1.02 | -1.0724 | -3.1979
-1.01 | -1.0253 | -3.0896
-1 | -0.9902 | -2.9856
-0.99 | -0.9553 | -2.8936
-0.98 | -0.9145 | -2.7932
-0.97 | -0.8786 | -2.6984
-0.96 | -0.8494 | -2.6093
-0.95 | -0.8203 | -2.5362
-0.94 | -0.791 | -2.4441
-0.93 | -0.7631 | -2.3655
-0.92 | -0.7342 | -2.2828
-0.91 | -0.7038 | -2.2054
-0.9 | -0.6776 | -2.1361
-0.89 | -0.6507 | -2.056
-0.88 | -0.625 | -1.9915
-0.87 | -0.5982 | -1.9203
-0.86 | -0.5787 | -1.8497
-0.85 | -0.5538 | -1.7883
-0.84 | -0.5351 | -1.7191
-0.83 | -0.5111 | -1.6683
-0.82 | -0.49305 | -1.6048
-0.81 | -0.47399 | -1.552
-0.8 | -0.45312 | -1.5021
-0.79 | -0.43692 | -1.4427
-0.78 | -0.41631 | -1.3862
-0.77 | -0.40021 | -1.3513
-0.76 | -0.38353 | -1.2932
-0.75 | -0.36415 | -1.2479
-0.74 | -0.34993 | -1.1998
-0.73 | -0.33343 | -1.1597
-0.72 | -0.32042 | -1.1223
-0.71 | -0.30764 | -1.0834
-0.7 | -0.2935 | -1.0414
-0.69 | -0.28086 | -1.0083
-0.68 | -0.26884 | -0.9689
-0.67 | -0.25755 | -0.9329
-0.66 | -0.2455 | -0.9003
-0.65 | -0.23314 | -0.8669
-0.64 | -0.22284 | -0.8312
-0.63 | -0.21349 | -0.8025
-0.62 | -0.2035 | -0.7718
-0.61 | -0.1949 | -0.7408
-0.6 | -0.18647 | -0.7148
-0.59 | -0.17692 | -0.6885
-0.58 | -0.16755 | -0.6638
-0.57 | -0.16021 | -0.6341
-0.56 | -0.15242 | -0.6129
-0.55 | -0.14357 | -0.5894
-0.54 | -0.13746 | -0.5677
-0.53 | -0.1307 | -0.5447
-0.52 | -0.12427 | -0.5235
-0.51 | -0.11817 | -0.5017
-0.5 | -0.11133 | -0.48505
-0.49 | -0.10541 | -0.46474
-0.48 | -0.10031 | -0.44746
-0.47 | -0.09532 | -0.42953
-0.46 | -0.09039 | -0.41235
-0.45 | -0.08532 | -0.3945
-0.44 | -0.08075 | -0.37833
-0.43 | -0.07599 | -0.36448
-0.42 | -0.07139 | -0.34889
-0.41 | -0.06773 | -0.33541
-0.4 | -0.06348 | -0.32093
-0.39 | -0.05987 | -0.30899
-0.38 | -0.05635 | -0.29591
-0.37 | -0.05299 | -0.28085
-0.36 | -0.050337 | -0.26906
-0.35 | -0.047068 | -0.25743
-0.34 | -0.044275 | -0.2456
-0.33 | -0.041439 | -0.23455
-0.32 | -0.03901 | -0.22265
-0.31 | -0.036234 | -0.21281
-0.3 | -0.033882 | -0.20122
-0.29 | -0.031733 | -0.19102
-0.28 | -0.029697 | -0.1797
-0.27 | -0.027597 | -0.17155
-0.26 | -0.025649 | -0.16165
-0.25 | -0.023903 | -0.15244
-0.24 | -0.022289 | -0.14446
-0.23 | -0.02058 | -0.13532
-0.22 | -0.01908 | -0.12675
-0.21 | -0.017725 | -0.1179
-0.2 | -0.016395 | -0.10978
-0.19 | -0.014933 | -0.10294
-0.18 | -0.013723 | -0.09557
-0.17 | -0.01267 | -0.08883
-0.16 | -0.011668 | -0.0828
-0.15 | -0.01053 | -0.07644
-0.14 | -0.00962 | -0.07065
-0.13 | -0.008709 | -0.06481
-0.12 | -0.007938 | -0.05931
-0.11 | -0.007082 | -0.05515
-0.1 | -0.006369 | -0.05047
-0.09 | -0.005654 | -0.045913
-0.08 | -0.005036 | -0.042023
-0.07 | -0.0043539 | -0.038626
-0.06 | -0.0036784 | -0.035109
-0.05 | -0.0031001 | -0.031925
-0.04 | -0.0024751 | -0.029018
-0.03 | -0.0018927 | -0.026073
-0.02 | -0.0012738 | -0.023765
-0.01 | -0.0006606 | -0.021066
0 | -1.47e-05 | -0.018646
0.01 | 0.0006903 | -0.01656
0.02 | 0.0013885 | -0.014468
0.03 | 0.0022148 | -0.012442
0.04 | 0.0030415 | -0.010136
0.05 | 0.0040383 | -0.007685
0.06 | 0.0050323 | -0.0048778
0.07 | 0.006199 | -0.0016008
0.08 | 0.007502 | 0.0025278
0.09 | 0.009067 | 0.007479
0.1 | 0.010776 | 0.014073
0.11 | 0.012663 | 0.022325
0.12 | 0.015049 | 0.032941
0.13 | 0.017512 | 0.046374
0.14 | 0.020306 | 0.0632
0.15 | 0.023532 | 0.08471
0.16 | 0.027335 | 0.11211
0.17 | 0.031621 | 0.14558
0.18 | 0.036289 | 0.18845
0.19 | 0.041824 | 0.24178
0.2 | 0.04802 | 0.30538
0.21 | 0.055143 | 0.38459
0.22 | 0.06268 | 0.48117
0.23 | 0.07174 | 0.5957
0.24 | 0.08217 | 0.7389
0.25 | 0.09408 | 0.9169
0.26 | 0.10769 | 1.1252
0.27 | 0.12277 | 1.3813
0.28 | 0.14082 | 1.6916
0.29 | 0.16021 | 2.0538
0.3 | 0.18232 | 2.5112
0.31 | 0.20741 | 3.0471
0.32 | 0.23682 | 3.6924
0.33 | 0.26934 | 4.4755
0.34 | 0.3068 | 5.4051
0.35 | 0.34781 | 6.489
0.36 | 0.39692 | 7.824
0.37 | 0.45265 | 9.452
0.38 | 0.51807 | 11.382
0.39 | 0.5823 | 13.703
0.4 | 0.6685 | 16.53
0.41 | 0.7715 | 19.908
0.42 | 0.886 | 24.056
0.43 | 1.0286 | 28.909
0.44 | 1.1925 | 34.817
0.45 | 1.3854 | 41.932
0.46 | 1.6144 | 50.54
0.47 | 1.8967 | 60.69
0.48 | 2.2376 | 73.14
0.49 | 2.6325 | 87.99
0.5 | 3.1271 | 105.44