## Diode Characteristic (uA-mm)
VGS (V) | VDS = 0.000 V | VDS = 0.500 V
-1.25 | -3.1931 | -8.596
-1.24 | -3.0872 | -8.333
-1.23 | -2.9789 | -8.087
-1.22 | -2.8638 | -7.839
-1.21 | -2.7712 | -7.585
-1.2 | -2.6764 | -7.356
-1.19 | -2.5825 | -7.077
-1.18 | -2.4951 | -6.894
-1.17 | -2.4003 | -6.684
-1.16 | -2.3055 | -6.449
-1.15 | -2.2326 | -6.23
-1.14 | -2.156 | -6.028
-1.13 | -2.0654 | -5.831
-1.12 | -1.9964 | -5.654
-1.11 | -1.9258 | -5.489
-1.1 | -1.8494 | -5.283
-1.09 | -1.7828 | -5.138
-1.08 | -1.7118 | -4.9508
-1.07 | -1.6547 | -4.808
-1.06 | -1.5907 | -4.6115
-1.05 | -1.5325 | -4.4692
-1.04 | -1.47 | -4.3222
-1.03 | -1.4195 | -4.1785
-1.02 | -1.3689 | -4.043
-1.01 | -1.3093 | -3.9043
-1 | -1.2682 | -3.7612
-0.99 | -1.2215 | -3.6607
-0.98 | -1.1758 | -3.5241
-0.97 | -1.1288 | -3.395
-0.96 | -1.0807 | -3.2992
-0.95 | -1.045 | -3.1651
-0.94 | -1.0028 | -3.0644
-0.93 | -0.964 | -2.9596
-0.92 | -0.925 | -2.8511
-0.91 | -0.8823 | -2.7519
-0.9 | -0.8521 | -2.6735
-0.89 | -0.8187 | -2.5807
-0.88 | -0.7854 | -2.4924
-0.87 | -0.7552 | -2.392
-0.86 | -0.7255 | -2.3086
-0.85 | -0.6975 | -2.2231
-0.84 | -0.6645 | -2.1393
-0.83 | -0.6372 | -2.0707
-0.82 | -0.6113 | -2.0034
-0.81 | -0.5924 | -1.9236
-0.8 | -0.5634 | -1.8568
-0.79 | -0.5382 | -1.7967
-0.78 | -0.5146 | -1.7227
-0.77 | -0.49895 | -1.6558
-0.76 | -0.47339 | -1.596
-0.75 | -0.4573 | -1.5386
-0.74 | -0.4373 | -1.4892
-0.73 | -0.41599 | -1.442
-0.72 | -0.39615 | -1.3733
-0.71 | -0.3786 | -1.3315
-0.7 | -0.3628 | -1.2696
-0.69 | -0.34592 | -1.2282
-0.68 | -0.33247 | -1.1871
-0.67 | -0.31743 | -1.1481
-0.66 | -0.30096 | -1.0926
-0.65 | -0.28744 | -1.0552
-0.64 | -0.27445 | -1.0177
-0.63 | -0.2619 | -0.976
-0.62 | -0.24824 | -0.9349
-0.61 | -0.23896 | -0.8991
-0.6 | -0.22894 | -0.8618
-0.59 | -0.21607 | -0.8288
-0.58 | -0.20611 | -0.7974
-0.57 | -0.19551 | -0.7654
-0.56 | -0.18504 | -0.7363
-0.55 | -0.17735 | -0.7111
-0.54 | -0.16611 | -0.6837
-0.53 | -0.15793 | -0.6567
-0.52 | -0.15008 | -0.6278
-0.51 | -0.14156 | -0.6023
-0.5 | -0.13495 | -0.5753
-0.49 | -0.12734 | -0.5564
-0.48 | -0.12093 | -0.5314
-0.47 | -0.11374 | -0.5107
-0.46 | -0.10746 | -0.49252
-0.45 | -0.10184 | -0.47376
-0.44 | -0.09564 | -0.45047
-0.43 | -0.0903 | -0.43245
-0.42 | -0.08522 | -0.41239
-0.41 | -0.08046 | -0.39351
-0.4 | -0.07575 | -0.37926
-0.39 | -0.07143 | -0.36377
-0.38 | -0.06737 | -0.34943
-0.37 | -0.06305 | -0.32994
-0.36 | -0.0586 | -0.31671
-0.35 | -0.05506 | -0.30267
-0.34 | -0.05196 | -0.28919
-0.33 | -0.049315 | -0.27659
-0.32 | -0.046055 | -0.26402
-0.31 | -0.042762 | -0.24817
-0.3 | -0.039675 | -0.23689
-0.29 | -0.037336 | -0.22532
-0.28 | -0.034724 | -0.2142
-0.27 | -0.032182 | -0.20133
-0.26 | -0.030124 | -0.19275
-0.25 | -0.027911 | -0.17976
-0.24 | -0.025782 | -0.1697
-0.23 | -0.023948 | -0.16029
-0.22 | -0.022127 | -0.15154
-0.21 | -0.020442 | -0.1421
-0.2 | -0.018783 | -0.13182
-0.19 | -0.017293 | -0.12391
-0.18 | -0.015775 | -0.1144
-0.17 | -0.014478 | -0.10705
-0.16 | -0.013256 | -0.09932
-0.15 | -0.012141 | -0.0916
-0.14 | -0.010997 | -0.08526
-0.13 | -0.00993 | -0.07844
-0.12 | -0.008962 | -0.07227
-0.11 | -0.008058 | -0.06574
-0.1 | -0.007233 | -0.06099
-0.09 | -0.006337 | -0.05501
-0.08 | -0.005577 | -0.05129
-0.07 | -0.0048835 | -0.045564
-0.06 | -0.0041894 | -0.04217
-0.05 | -0.0034812 | -0.038221
-0.04 | -0.0028069 | -0.034922
-0.03 | -0.0021235 | -0.031161
-0.02 | -0.00144 | -0.028146
-0.01 | -0.0007305 | -0.025119
0 | 1.91e-05 | -0.022388
0.01 | 0.0007545 | -0.019847
0.02 | 0.0015982 | -0.017328
0.03 | 0.0024814 | -0.014424
0.04 | 0.0034558 | -0.011986
0.05 | 0.0045474 | -0.009056
0.06 | 0.005744 | -0.006111
0.07 | 0.007101 | -0.0020469
0.08 | 0.008683 | 0.0025602
0.09 | 0.010433 | 0.00839
0.1 | 0.012392 | 0.015547
0.11 | 0.014717 | 0.024895
0.12 | 0.017407 | 0.03675
0.13 | 0.020352 | 0.051826
0.14 | 0.023651 | 0.07011
0.15 | 0.027524 | 0.09398
0.16 | 0.031904 | 0.12428
0.17 | 0.03714 | 0.16206
0.18 | 0.04273 | 0.20911
0.19 | 0.049268 | 0.26765
0.2 | 0.0566 | 0.33841
0.21 | 0.0642 | 0.42527
0.22 | 0.07368 | 0.53219
0.23 | 0.0847 | 0.6544
0.24 | 0.09682 | 0.8099
0.25 | 0.11093 | 1.0033
0.26 | 0.1269 | 1.2328
0.27 | 0.14508 | 1.511
0.28 | 0.16504 | 1.8418
0.29 | 0.18854 | 2.2359
0.3 | 0.21419 | 2.7252
0.31 | 0.24355 | 3.2949
0.32 | 0.27719 | 3.9913
0.33 | 0.31367 | 4.8244
0.34 | 0.35719 | 5.794
0.35 | 0.40361 | 6.985
0.36 | 0.46038 | 8.412
0.37 | 0.52475 | 10.129
0.38 | 0.588 | 12.162
0.39 | 0.6717 | 14.641
0.4 | 0.7656 | 17.596
0.41 | 0.8736 | 21.144
0.42 | 1.0053 | 25.417
0.43 | 1.1552 | 30.592
0.44 | 1.3352 | 36.772
0.45 | 1.5358 | 44.191
0.46 | 1.7861 | 53.198
0.47 | 2.0786 | 63.8
0.48 | 2.4234 | 76.64
0.49 | 2.8577 | 91.94
0.5 | 3.3678 | 110.47