## Diode Characteristic (uA-mm)
VGS (V) | VDS = 0.000 V | VDS = 0.500 V
-1.25 | -3.5782 | -9.776
-1.24 | -3.4629 | -9.488
-1.23 | -3.3188 | -9.175
-1.22 | -3.205 | -8.872
-1.21 | -3.0965 | -8.571
-1.2 | -2.9716 | -8.313
-1.19 | -2.8665 | -8.024
-1.18 | -2.7435 | -7.783
-1.17 | -2.6479 | -7.529
-1.16 | -2.5494 | -7.288
-1.15 | -2.4593 | -7.056
-1.14 | -2.3653 | -6.811
-1.13 | -2.2771 | -6.585
-1.12 | -2.1938 | -6.4
-1.11 | -2.1058 | -6.201
-1.1 | -2.0452 | -5.974
-1.09 | -1.9698 | -5.767
-1.08 | -1.8933 | -5.584
-1.07 | -1.8254 | -5.404
-1.06 | -1.7558 | -5.21
-1.05 | -1.6919 | -5.048
-1.04 | -1.6225 | -4.8638
-1.03 | -1.5703 | -4.7016
-1.02 | -1.5021 | -4.5425
-1.01 | -1.4424 | -4.3801
-1 | -1.3857 | -4.2205
-0.99 | -1.3323 | -4.0988
-0.98 | -1.2825 | -3.9416
-0.97 | -1.2329 | -3.8095
-0.96 | -1.1832 | -3.6825
-0.95 | -1.1356 | -3.545
-0.94 | -1.0934 | -3.4442
-0.93 | -1.0532 | -3.3127
-0.92 | -1.0105 | -3.1926
-0.91 | -0.972 | -3.0982
-0.9 | -0.9351 | -2.9777
-0.89 | -0.8907 | -2.8547
-0.88 | -0.8572 | -2.7731
-0.87 | -0.8207 | -2.6726
-0.86 | -0.7851 | -2.57
-0.85 | -0.7563 | -2.483
-0.84 | -0.7238 | -2.3894
-0.83 | -0.695 | -2.3007
-0.82 | -0.6643 | -2.2167
-0.81 | -0.6352 | -2.1399
-0.8 | -0.6077 | -2.0651
-0.79 | -0.5815 | -1.994
-0.78 | -0.5555 | -1.9147
-0.77 | -0.5316 | -1.8497
-0.76 | -0.5066 | -1.7758
-0.75 | -0.48985 | -1.7045
-0.74 | -0.46817 | -1.6415
-0.73 | -0.44762 | -1.5847
-0.72 | -0.42865 | -1.5185
-0.71 | -0.40958 | -1.4683
-0.7 | -0.38791 | -1.4029
-0.69 | -0.37131 | -1.358
-0.68 | -0.35431 | -1.311
-0.67 | -0.33958 | -1.2543
-0.66 | -0.32323 | -1.2025
-0.65 | -0.30789 | -1.1542
-0.64 | -0.29444 | -1.1164
-0.63 | -0.27982 | -1.0728
-0.62 | -0.26529 | -1.0312
-0.61 | -0.25244 | -0.9918
-0.6 | -0.23983 | -0.948
-0.59 | -0.22926 | -0.9113
-0.58 | -0.21731 | -0.8787
-0.57 | -0.20557 | -0.8388
-0.56 | -0.19469 | -0.8072
-0.55 | -0.1859 | -0.7743
-0.54 | -0.17655 | -0.7452
-0.53 | -0.16702 | -0.7152
-0.52 | -0.15826 | -0.6846
-0.51 | -0.15031 | -0.6589
-0.5 | -0.14255 | -0.629
-0.49 | -0.13493 | -0.6059
-0.48 | -0.12714 | -0.5797
-0.47 | -0.11995 | -0.5553
-0.46 | -0.11339 | -0.533
-0.45 | -0.10711 | -0.507
-0.44 | -0.10117 | -0.48973
-0.43 | -0.09529 | -0.46951
-0.42 | -0.08894 | -0.44625
-0.41 | -0.08421 | -0.42948
-0.4 | -0.0793 | -0.4122
-0.39 | -0.07469 | -0.39237
-0.38 | -0.07034 | -0.37706
-0.37 | -0.066 | -0.35962
-0.36 | -0.062 | -0.34401
-0.35 | -0.05833 | -0.32684
-0.34 | -0.05489 | -0.30971
-0.33 | -0.05093 | -0.29747
-0.32 | -0.048041 | -0.28324
-0.31 | -0.044701 | -0.26854
-0.3 | -0.04176 | -0.25712
-0.29 | -0.03919 | -0.24421
-0.28 | -0.036269 | -0.23232
-0.27 | -0.033809 | -0.21933
-0.26 | -0.031415 | -0.20691
-0.25 | -0.029412 | -0.19577
-0.24 | -0.02714 | -0.1864
-0.23 | -0.025003 | -0.17448
-0.22 | -0.023136 | -0.16405
-0.21 | -0.021497 | -0.1525
-0.2 | -0.01968 | -0.14307
-0.19 | -0.018097 | -0.13414
-0.18 | -0.01656 | -0.12518
-0.17 | -0.015275 | -0.11585
-0.16 | -0.013934 | -0.10784
-0.15 | -0.012712 | -0.09922
-0.14 | -0.011534 | -0.09231
-0.13 | -0.010493 | -0.08537
-0.12 | -0.009408 | -0.07809
-0.11 | -0.008484 | -0.0719
-0.1 | -0.00756 | -0.06631
-0.09 | -0.006732 | -0.06055
-0.08 | -0.005857 | -0.05555
-0.07 | -0.005094 | -0.05042
-0.06 | -0.0043758 | -0.04561
-0.05 | -0.0036504 | -0.041881
-0.04 | -0.002902 | -0.038077
-0.03 | -0.002243 | -0.034653
-0.02 | -0.0015059 | -0.031102
-0.01 | -0.0007971 | -0.027919
0 | -1.51e-05 | -0.024753
0.01 | 0.0007944 | -0.021896
0.02 | 0.0016305 | -0.019141
0.03 | 0.0025955 | -0.016289
0.04 | 0.0035947 | -0.013419
0.05 | 0.0047387 | -0.010219
0.06 | 0.005962 | -0.006781
0.07 | 0.007393 | -0.0027623
0.08 | 0.008986 | 0.0021143
0.09 | 0.010899 | 0.008062
0.1 | 0.012916 | 0.015463
0.11 | 0.015243 | 0.024949
0.12 | 0.01795 | 0.037052
0.13 | 0.021047 | 0.052292
0.14 | 0.024572 | 0.0711
0.15 | 0.028514 | 0.09539
0.16 | 0.032992 | 0.12621
0.17 | 0.038337 | 0.164
0.18 | 0.044126 | 0.21115
0.19 | 0.050591 | 0.26933
0.2 | 0.05735 | 0.34164
0.21 | 0.0662 | 0.43098
0.22 | 0.07568 | 0.53803
0.23 | 0.08716 | 0.6627
0.24 | 0.0998 | 0.8226
0.25 | 0.11394 | 1.02
0.26 | 0.13041 | 1.2506
0.27 | 0.14845 | 1.5304
0.28 | 0.16924 | 1.8698
0.29 | 0.19285 | 2.265
0.3 | 0.21997 | 2.7611
0.31 | 0.25001 | 3.3481
0.32 | 0.28383 | 4.0486
0.33 | 0.32293 | 4.886
0.34 | 0.36738 | 5.865
0.35 | 0.41619 | 7.082
0.36 | 0.47236 | 8.505
0.37 | 0.53631 | 10.262
0.38 | 0.6008 | 12.319
0.39 | 0.6851 | 14.795
0.4 | 0.784 | 17.797
0.41 | 0.8953 | 21.387
0.42 | 1.0272 | 25.744
0.43 | 1.1815 | 30.909
0.44 | 1.3569 | 37.212
0.45 | 1.5722 | 44.717
0.46 | 1.8231 | 53.882
0.47 | 2.12 | 64.48
0.48 | 2.4789 | 77.53
0.49 | 2.9146 | 93.11
0.5 | 3.4435 | 111.56