## Diode Characteristic (uA-mm)
VGS (V) | VDS = 0.000 V | VDS = 0.500 V
-1.25 | -3.1236 | -8.454
-1.24 | -3.017 | -8.23
-1.23 | -2.9202 | -7.956
-1.22 | -2.8024 | -7.665
-1.21 | -2.7143 | -7.459
-1.2 | -2.6084 | -7.211
-1.19 | -2.5132 | -7.002
-1.18 | -2.4329 | -6.778
-1.17 | -2.3427 | -6.539
-1.16 | -2.2635 | -6.338
-1.15 | -2.1775 | -6.189
-1.14 | -2.0842 | -5.981
-1.13 | -2.0035 | -5.746
-1.12 | -1.9442 | -5.589
-1.11 | -1.8766 | -5.412
-1.1 | -1.8022 | -5.236
-1.09 | -1.7487 | -5.082
-1.08 | -1.6856 | -4.8807
-1.07 | -1.6112 | -4.7157
-1.06 | -1.5573 | -4.5716
-1.05 | -1.5021 | -4.4221
-1.04 | -1.4422 | -4.2814
-1.03 | -1.3885 | -4.1449
-1.02 | -1.3438 | -3.9892
-1.01 | -1.2852 | -3.8639
-1 | -1.239 | -3.7452
-0.99 | -1.1937 | -3.5899
-0.98 | -1.143 | -3.4839
-0.97 | -1.0986 | -3.3518
-0.96 | -1.0578 | -3.2351
-0.95 | -1.015 | -3.1583
-0.94 | -0.9822 | -3.0339
-0.93 | -0.947 | -2.9289
-0.92 | -0.9024 | -2.8477
-0.91 | -0.8687 | -2.7569
-0.9 | -0.8383 | -2.638
-0.89 | -0.8074 | -2.5553
-0.88 | -0.7716 | -2.4699
-0.87 | -0.7418 | -2.389
-0.86 | -0.713 | -2.3129
-0.85 | -0.6839 | -2.2301
-0.84 | -0.6545 | -2.1371
-0.83 | -0.6268 | -2.0799
-0.82 | -0.6011 | -2.0002
-0.81 | -0.577 | -1.9327
-0.8 | -0.5551 | -1.8598
-0.79 | -0.5327 | -1.7962
-0.78 | -0.5097 | -1.7377
-0.77 | -0.48893 | -1.6498
-0.76 | -0.46869 | -1.6103
-0.75 | -0.44796 | -1.5296
-0.74 | -0.43022 | -1.4859
-0.73 | -0.41269 | -1.441
-0.72 | -0.3942 | -1.3865
-0.71 | -0.37789 | -1.34
-0.7 | -0.35982 | -1.2654
-0.69 | -0.34217 | -1.2207
-0.68 | -0.32777 | -1.177
-0.67 | -0.3126 | -1.1312
-0.66 | -0.29813 | -1.0987
-0.65 | -0.28568 | -1.0527
-0.64 | -0.27263 | -1.0134
-0.63 | -0.26151 | -0.9769
-0.62 | -0.24808 | -0.934
-0.61 | -0.23492 | -0.8922
-0.6 | -0.22363 | -0.8629
-0.59 | -0.21292 | -0.8344
-0.58 | -0.20245 | -0.7982
-0.57 | -0.19321 | -0.767
-0.56 | -0.18304 | -0.7435
-0.55 | -0.17417 | -0.712
-0.54 | -0.16562 | -0.6829
-0.53 | -0.15794 | -0.6603
-0.52 | -0.14862 | -0.6248
-0.51 | -0.14082 | -0.6036
-0.5 | -0.13388 | -0.5791
-0.49 | -0.12659 | -0.5586
-0.48 | -0.11988 | -0.5368
-0.47 | -0.11372 | -0.5101
-0.46 | -0.10716 | -0.48978
-0.45 | -0.10103 | -0.47041
-0.44 | -0.09616 | -0.45021
-0.43 | -0.0906 | -0.43281
-0.42 | -0.08557 | -0.41655
-0.41 | -0.07992 | -0.39999
-0.4 | -0.07515 | -0.3832
-0.39 | -0.07058 | -0.36539
-0.38 | -0.06654 | -0.34652
-0.37 | -0.06262 | -0.3273
-0.36 | -0.05883 | -0.31532
-0.35 | -0.05507 | -0.30088
-0.34 | -0.05167 | -0.28795
-0.33 | -0.048917 | -0.27373
-0.32 | -0.045852 | -0.26038
-0.31 | -0.042552 | -0.25041
-0.3 | -0.039843 | -0.24118
-0.29 | -0.037391 | -0.22589
-0.28 | -0.03487 | -0.21705
-0.27 | -0.032223 | -0.20361
-0.26 | -0.030167 | -0.19248
-0.25 | -0.027895 | -0.18313
-0.24 | -0.025922 | -0.17175
-0.23 | -0.024032 | -0.16106
-0.22 | -0.022216 | -0.15206
-0.21 | -0.020547 | -0.14302
-0.2 | -0.018947 | -0.1338
-0.19 | -0.017412 | -0.1248
-0.18 | -0.01602 | -0.1169
-0.17 | -0.014717 | -0.10772
-0.16 | -0.013353 | -0.10057
-0.15 | -0.012193 | -0.09314
-0.14 | -0.010984 | -0.08613
-0.13 | -0.010058 | -0.07894
-0.12 | -0.009069 | -0.07363
-0.11 | -0.008176 | -0.06785
-0.1 | -0.007224 | -0.06239
-0.09 | -0.006397 | -0.05675
-0.08 | -0.005666 | -0.05202
-0.07 | -0.0049026 | -0.047355
-0.06 | -0.0041669 | -0.043441
-0.05 | -0.0034798 | -0.039177
-0.04 | -0.0027769 | -0.035317
-0.03 | -0.0021314 | -0.032519
-0.02 | -0.0014131 | -0.029076
-0.01 | -0.0007455 | -0.026175
0 | -9.5e-06 | -0.023187
0.01 | 0.0007291 | -0.020533
0.02 | 0.0015782 | -0.01811
0.03 | 0.002458 | -0.015167
0.04 | 0.0034434 | -0.012354
0.05 | 0.0045273 | -0.00952
0.06 | 0.005785 | -0.006083
0.07 | 0.007116 | -0.0019018
0.08 | 0.008646 | 0.0028785
0.09 | 0.010354 | 0.008754
0.1 | 0.012471 | 0.016449
0.11 | 0.014658 | 0.025993
0.12 | 0.017242 | 0.038156
0.13 | 0.020174 | 0.053588
0.14 | 0.023742 | 0.07301
0.15 | 0.027513 | 0.09734
0.16 | 0.032042 | 0.1285
0.17 | 0.036865 | 0.1662
0.18 | 0.042848 | 0.21466
0.19 | 0.0494 | 0.2734
0.2 | 0.0569 | 0.34564
0.21 | 0.06434 | 0.4342
0.22 | 0.07429 | 0.54106
0.23 | 0.08479 | 0.6687
0.24 | 0.09761 | 0.8264
0.25 | 0.11177 | 1.0195
0.26 | 0.12798 | 1.251
0.27 | 0.14619 | 1.5297
0.28 | 0.16658 | 1.8648
0.29 | 0.18996 | 2.261
0.3 | 0.21655 | 2.7469
0.31 | 0.24555 | 3.3218
0.32 | 0.27942 | 4.0014
0.33 | 0.31835 | 4.8415
0.34 | 0.36059 | 5.805
0.35 | 0.41035 | 6.994
0.36 | 0.4644 | 8.396
0.37 | 0.53086 | 10.117
0.38 | 0.5971 | 12.135
0.39 | 0.6791 | 14.569
0.4 | 0.7744 | 17.477
0.41 | 0.8864 | 20.994
0.42 | 1.0149 | 25.238
0.43 | 1.1691 | 30.247
0.44 | 1.3431 | 36.391
0.45 | 1.5512 | 43.66
0.46 | 1.7977 | 52.56
0.47 | 2.0992 | 62.77
0.48 | 2.4497 | 75.48
0.49 | 2.8746 | 90.6
0.5 | 3.386 | 108.39