## Diode Characteristic (uA-mm)
VGS (V) | VDS = 0.000 V | VDS = 0.500 V
-1.25 | -3.2883 | -8.73
-1.24 | -3.1769 | -8.431
-1.23 | -3.0654 | -8.21
-1.22 | -2.9445 | -7.909
-1.21 | -2.8454 | -7.677
-1.2 | -2.754 | -7.444
-1.19 | -2.661 | -7.2
-1.18 | -2.5524 | -6.963
-1.17 | -2.4778 | -6.753
-1.16 | -2.3889 | -6.518
-1.15 | -2.3003 | -6.329
-1.14 | -2.2132 | -6.142
-1.13 | -2.1343 | -5.944
-1.12 | -2.0527 | -5.769
-1.11 | -1.9767 | -5.591
-1.1 | -1.9107 | -5.387
-1.09 | -1.8397 | -5.236
-1.08 | -1.7712 | -5.043
-1.07 | -1.6983 | -4.9027
-1.06 | -1.6457 | -4.738
-1.05 | -1.5783 | -4.5521
-1.04 | -1.5289 | -4.4078
-1.03 | -1.4686 | -4.2684
-1.02 | -1.4156 | -4.1253
-1.01 | -1.3594 | -3.9947
-1 | -1.3096 | -3.8489
-0.99 | -1.2626 | -3.7373
-0.98 | -1.2201 | -3.5949
-0.97 | -1.1682 | -3.4821
-0.96 | -1.1211 | -3.3577
-0.95 | -1.0791 | -3.2464
-0.94 | -1.0404 | -3.1454
-0.93 | -1 | -3.0308
-0.92 | -0.9621 | -2.9374
-0.91 | -0.9218 | -2.8425
-0.9 | -0.8865 | -2.739
-0.89 | -0.849 | -2.6324
-0.88 | -0.8147 | -2.5434
-0.87 | -0.7847 | -2.4616
-0.86 | -0.7512 | -2.3761
-0.85 | -0.7207 | -2.2945
-0.84 | -0.6953 | -2.2101
-0.83 | -0.6631 | -2.1317
-0.82 | -0.6416 | -2.0569
-0.81 | -0.6144 | -1.9897
-0.8 | -0.5866 | -1.9121
-0.79 | -0.562 | -1.8432
-0.78 | -0.5378 | -1.7808
-0.77 | -0.5152 | -1.7152
-0.76 | -0.49786 | -1.6561
-0.75 | -0.47362 | -1.5906
-0.74 | -0.45246 | -1.5251
-0.73 | -0.42931 | -1.4718
-0.72 | -0.41392 | -1.4227
-0.71 | -0.39841 | -1.3733
-0.7 | -0.37996 | -1.3147
-0.69 | -0.36336 | -1.2708
-0.68 | -0.34616 | -1.2248
-0.67 | -0.33263 | -1.1755
-0.66 | -0.31751 | -1.1336
-0.65 | -0.30141 | -1.0927
-0.64 | -0.28821 | -1.0549
-0.63 | -0.27388 | -1.0088
-0.62 | -0.26049 | -0.9744
-0.61 | -0.24849 | -0.9293
-0.6 | -0.23786 | -0.8974
-0.59 | -0.22711 | -0.8631
-0.58 | -0.21555 | -0.8298
-0.57 | -0.20558 | -0.7869
-0.56 | -0.19504 | -0.7644
-0.55 | -0.18386 | -0.7334
-0.54 | -0.17665 | -0.7054
-0.53 | -0.16707 | -0.6783
-0.52 | -0.15863 | -0.6463
-0.51 | -0.15003 | -0.6258
-0.5 | -0.14181 | -0.5948
-0.49 | -0.13395 | -0.5696
-0.48 | -0.126 | -0.5498
-0.47 | -0.11956 | -0.5229
-0.46 | -0.11387 | -0.503
-0.45 | -0.10769 | -0.48372
-0.44 | -0.10095 | -0.46672
-0.43 | -0.09584 | -0.44256
-0.42 | -0.0902 | -0.42394
-0.41 | -0.08482 | -0.40937
-0.4 | -0.0799 | -0.3912
-0.39 | -0.07546 | -0.37428
-0.38 | -0.07048 | -0.35871
-0.37 | -0.06665 | -0.34373
-0.36 | -0.0625 | -0.32776
-0.35 | -0.05872 | -0.31473
-0.34 | -0.0551 | -0.29873
-0.33 | -0.05163 | -0.28372
-0.32 | -0.048543 | -0.27121
-0.31 | -0.04532 | -0.25727
-0.3 | -0.042238 | -0.2464
-0.29 | -0.039462 | -0.233
-0.28 | -0.036745 | -0.21983
-0.27 | -0.034404 | -0.20845
-0.26 | -0.031801 | -0.19825
-0.25 | -0.029901 | -0.18769
-0.24 | -0.027409 | -0.175
-0.23 | -0.025513 | -0.16399
-0.22 | -0.023644 | -0.155
-0.21 | -0.021706 | -0.14435
-0.2 | -0.019976 | -0.13473
-0.19 | -0.018392 | -0.12604
-0.18 | -0.016862 | -0.11728
-0.17 | -0.015477 | -0.10905
-0.16 | -0.014092 | -0.10097
-0.15 | -0.012917 | -0.093
-0.14 | -0.011718 | -0.08649
-0.13 | -0.010611 | -0.07959
-0.12 | -0.009487 | -0.073
-0.11 | -0.008587 | -0.06777
-0.1 | -0.00765 | -0.06229
-0.09 | -0.00682 | -0.05687
-0.08 | -0.005916 | -0.05145
-0.07 | -0.005142 | -0.047344
-0.06 | -0.0044121 | -0.043354
-0.05 | -0.0036942 | -0.039337
-0.04 | -0.0029535 | -0.035732
-0.03 | -0.0022611 | -0.03238
-0.02 | -0.0015205 | -0.02916
-0.01 | -0.000782 | -0.026122
0 | -1.15e-05 | -0.022914
0.01 | 0.0008268 | -0.020242
0.02 | 0.0016481 | -0.017575
0.03 | 0.0026294 | -0.015011
0.04 | 0.0036203 | -0.012191
0.05 | 0.0047638 | -0.009259
0.06 | 0.005974 | -0.005856
0.07 | 0.007396 | -0.0017179
0.08 | 0.008986 | 0.0031137
0.09 | 0.010713 | 0.009011
0.1 | 0.012926 | 0.016495
0.11 | 0.015195 | 0.0259
0.12 | 0.017816 | 0.038163
0.13 | 0.020792 | 0.053487
0.14 | 0.024414 | 0.07209
0.15 | 0.028304 | 0.0968
0.16 | 0.032831 | 0.12727
0.17 | 0.037761 | 0.16497
0.18 | 0.043602 | 0.21145
0.19 | 0.050347 | 0.26945
0.2 | 0.05692 | 0.34056
0.21 | 0.06559 | 0.4281
0.22 | 0.07533 | 0.53499
0.23 | 0.08657 | 0.6609
0.24 | 0.0987 | 0.8143
0.25 | 0.11273 | 1.0067
0.26 | 0.12911 | 1.2372
0.27 | 0.14669 | 1.5031
0.28 | 0.16747 | 1.8364
0.29 | 0.19004 | 2.232
0.3 | 0.21593 | 2.7085
0.31 | 0.24551 | 3.2778
0.32 | 0.27762 | 3.9658
0.33 | 0.31723 | 4.7843
0.34 | 0.35935 | 5.755
0.35 | 0.40739 | 6.917
0.36 | 0.46114 | 8.315
0.37 | 0.52376 | 10.006
0.38 | 0.588 | 12.004
0.39 | 0.6719 | 14.417
0.4 | 0.7602 | 17.313
0.41 | 0.8735 | 20.791
0.42 | 1.0004 | 24.969
0.43 | 1.1514 | 30.013
0.44 | 1.3249 | 36.058
0.45 | 1.5325 | 43.341
0.46 | 1.7806 | 52.094
0.47 | 2.0694 | 62.42
0.48 | 2.4194 | 74.98
0.49 | 2.8399 | 89.96
0.5 | 3.3432 | 107.83