## Diode Characteristic (uA-mm)
VGS (V) | VDS = 0.000 V | VDS = 0.500 V
-1.25 | -3.5236 | -9.57
-1.24 | -3.4075 | -9.222
-1.23 | -3.2676 | -8.935
-1.22 | -3.1447 | -8.629
-1.21 | -3.0437 | -8.328
-1.2 | -2.9209 | -8.082
-1.19 | -2.8188 | -7.822
-1.18 | -2.7127 | -7.544
-1.17 | -2.6159 | -7.334
-1.16 | -2.513 | -7.102
-1.15 | -2.4119 | -6.854
-1.14 | -2.3329 | -6.594
-1.13 | -2.2507 | -6.392
-1.12 | -2.1606 | -6.204
-1.11 | -2.0818 | -5.969
-1.1 | -2.0075 | -5.775
-1.09 | -1.9271 | -5.59
-1.08 | -1.8454 | -5.379
-1.07 | -1.7894 | -5.215
-1.06 | -1.71 | -5.046
-1.05 | -1.6512 | -4.8561
-1.04 | -1.5878 | -4.691
-1.03 | -1.5283 | -4.5334
-1.02 | -1.4702 | -4.3639
-1.01 | -1.4117 | -4.2294
-1 | -1.3541 | -4.0803
-0.99 | -1.3045 | -3.9219
-0.98 | -1.2515 | -3.7985
-0.97 | -1.2088 | -3.6704
-0.96 | -1.1599 | -3.5116
-0.95 | -1.1115 | -3.3924
-0.94 | -1.0706 | -3.2821
-0.93 | -1.0239 | -3.1726
-0.92 | -0.9843 | -3.0522
-0.91 | -0.9472 | -2.956
-0.9 | -0.9072 | -2.8432
-0.89 | -0.8701 | -2.7526
-0.88 | -0.8389 | -2.6376
-0.87 | -0.8063 | -2.5434
-0.86 | -0.7639 | -2.4608
-0.85 | -0.7321 | -2.3687
-0.84 | -0.7043 | -2.2846
-0.83 | -0.6803 | -2.2091
-0.82 | -0.65 | -2.1215
-0.81 | -0.6187 | -2.0372
-0.8 | -0.5918 | -1.9671
-0.79 | -0.5644 | -1.8964
-0.78 | -0.5393 | -1.819
-0.77 | -0.5159 | -1.76
-0.76 | -0.49674 | -1.687
-0.75 | -0.47455 | -1.6337
-0.74 | -0.45534 | -1.5699
-0.73 | -0.43249 | -1.5138
-0.72 | -0.41384 | -1.4551
-0.71 | -0.39361 | -1.3956
-0.7 | -0.3773 | -1.3395
-0.69 | -0.36028 | -1.2853
-0.68 | -0.34298 | -1.2355
-0.67 | -0.32696 | -1.195
-0.66 | -0.30989 | -1.1438
-0.65 | -0.29609 | -1.0957
-0.64 | -0.28349 | -1.0526
-0.63 | -0.26929 | -1.0107
-0.62 | -0.25478 | -0.9693
-0.61 | -0.24463 | -0.932
-0.6 | -0.23149 | -0.897
-0.59 | -0.22116 | -0.8611
-0.58 | -0.20945 | -0.8239
-0.57 | -0.19908 | -0.7927
-0.56 | -0.18752 | -0.7558
-0.55 | -0.17818 | -0.729
-0.54 | -0.16948 | -0.6954
-0.53 | -0.16148 | -0.6682
-0.52 | -0.153 | -0.6376
-0.51 | -0.14536 | -0.6146
-0.5 | -0.13663 | -0.5894
-0.49 | -0.12924 | -0.5644
-0.48 | -0.12225 | -0.5371
-0.47 | -0.11535 | -0.5159
-0.46 | -0.10837 | -0.49746
-0.45 | -0.10272 | -0.47567
-0.44 | -0.09688 | -0.45631
-0.43 | -0.09192 | -0.43413
-0.42 | -0.08585 | -0.41745
-0.41 | -0.08071 | -0.39934
-0.4 | -0.07612 | -0.38216
-0.39 | -0.07108 | -0.36343
-0.38 | -0.06713 | -0.3505
-0.37 | -0.06296 | -0.33173
-0.36 | -0.05934 | -0.31789
-0.35 | -0.05575 | -0.30311
-0.34 | -0.05182 | -0.29092
-0.33 | -0.049031 | -0.27604
-0.32 | -0.046081 | -0.26324
-0.31 | -0.042834 | -0.25094
-0.3 | -0.039792 | -0.23823
-0.29 | -0.037348 | -0.22476
-0.28 | -0.034609 | -0.21338
-0.27 | -0.032148 | -0.20158
-0.26 | -0.029834 | -0.19159
-0.25 | -0.027681 | -0.18127
-0.24 | -0.025797 | -0.17024
-0.23 | -0.02387 | -0.16192
-0.22 | -0.022159 | -0.15121
-0.21 | -0.020273 | -0.14219
-0.2 | -0.018704 | -0.13316
-0.19 | -0.017176 | -0.12466
-0.18 | -0.015808 | -0.11559
-0.17 | -0.014427 | -0.1074
-0.16 | -0.013226 | -0.09952
-0.15 | -0.012092 | -0.09214
-0.14 | -0.010927 | -0.0848
-0.13 | -0.009845 | -0.07899
-0.12 | -0.008966 | -0.07256
-0.11 | -0.008048 | -0.06671
-0.1 | -0.007188 | -0.06159
-0.09 | -0.006302 | -0.05671
-0.08 | -0.005578 | -0.05137
-0.07 | -0.0048889 | -0.046642
-0.06 | -0.0041814 | -0.042556
-0.05 | -0.0034526 | -0.0387
-0.04 | -0.0027872 | -0.035427
-0.03 | -0.0021091 | -0.032042
-0.02 | -0.0014315 | -0.028675
-0.01 | -0.000731 | -0.025909
0 | 1.52e-05 | -0.02291
0.01 | 0.0007523 | -0.020084
0.02 | 0.0016049 | -0.017636
0.03 | 0.0024533 | -0.015036
0.04 | 0.0034525 | -0.012212
0.05 | 0.0044958 | -0.00943
0.06 | 0.005659 | -0.006351
0.07 | 0.007133 | -0.0023941
0.08 | 0.008646 | 0.0019739
0.09 | 0.010402 | 0.007339
0.1 | 0.012354 | 0.014061
0.11 | 0.014722 | 0.022711
0.12 | 0.017328 | 0.033598
0.13 | 0.020219 | 0.047439
0.14 | 0.023518 | 0.06457
0.15 | 0.027407 | 0.08729
0.16 | 0.031955 | 0.11606
0.17 | 0.036892 | 0.15136
0.18 | 0.042538 | 0.19644
0.19 | 0.049226 | 0.25129
0.2 | 0.056641 | 0.31909
0.21 | 0.06475 | 0.40511
0.22 | 0.07461 | 0.50803
0.23 | 0.08581 | 0.6272
0.24 | 0.09822 | 0.784
0.25 | 0.11249 | 0.9706
0.26 | 0.12917 | 1.198
0.27 | 0.14748 | 1.4743
0.28 | 0.16814 | 1.7989
0.29 | 0.19131 | 2.1976
0.3 | 0.21819 | 2.6848
0.31 | 0.24896 | 3.2705
0.32 | 0.28323 | 3.9606
0.33 | 0.32144 | 4.7949
0.34 | 0.36509 | 5.785
0.35 | 0.41395 | 6.984
0.36 | 0.47291 | 8.434
0.37 | 0.53752 | 10.188
0.38 | 0.603 | 12.298
0.39 | 0.6904 | 14.78
0.4 | 0.7894 | 17.818
0.41 | 0.8992 | 21.412
0.42 | 1.0365 | 25.791
0.43 | 1.1921 | 31.086
0.44 | 1.3759 | 37.427
0.45 | 1.5914 | 45.104
0.46 | 1.8541 | 54.238
0.47 | 2.1649 | 65.22
0.48 | 2.5326 | 78.35
0.49 | 2.9769 | 94.05
0.5 | 3.5193 | 112.96