## Diode Characteristic (uA-mm)
VGS (V) | VDS = 0.000 V | VDS = 0.500 V
-1.25 | -4.2437 | -11.951
-1.24 | -4.0977 | -11.546
-1.23 | -3.9252 | -11.181
-1.22 | -3.7646 | -10.8
-1.21 | -3.6429 | -10.47
-1.2 | -3.4993 | -10.112
-1.19 | -3.3814 | -9.79
-1.18 | -3.2322 | -9.444
-1.17 | -3.1058 | -9.079
-1.16 | -2.9875 | -8.83
-1.15 | -2.8808 | -8.555
-1.14 | -2.7622 | -8.251
-1.13 | -2.6506 | -7.957
-1.12 | -2.5661 | -7.674
-1.11 | -2.4657 | -7.449
-1.1 | -2.3622 | -7.154
-1.09 | -2.2792 | -6.925
-1.08 | -2.186 | -6.693
-1.07 | -2.1032 | -6.46
-1.06 | -2.0208 | -6.241
-1.05 | -1.9349 | -6.027
-1.04 | -1.8643 | -5.821
-1.03 | -1.7943 | -5.634
-1.02 | -1.7207 | -5.416
-1.01 | -1.6562 | -5.227
-1 | -1.5928 | -5.059
-0.99 | -1.5272 | -4.8663
-0.98 | -1.4681 | -4.6833
-0.97 | -1.4066 | -4.5075
-0.96 | -1.3501 | -4.3505
-0.95 | -1.2975 | -4.2049
-0.94 | -1.2433 | -4.0544
-0.93 | -1.1901 | -3.901
-0.92 | -1.1417 | -3.7789
-0.91 | -1.0963 | -3.6346
-0.9 | -1.0481 | -3.5128
-0.89 | -1.0081 | -3.3734
-0.88 | -0.9643 | -3.2477
-0.87 | -0.9211 | -3.1361
-0.86 | -0.8794 | -3.0259
-0.85 | -0.8498 | -2.9081
-0.84 | -0.8059 | -2.8083
-0.83 | -0.7794 | -2.7025
-0.82 | -0.7481 | -2.5939
-0.81 | -0.7159 | -2.491
-0.8 | -0.6801 | -2.407
-0.79 | -0.6536 | -2.3188
-0.78 | -0.6243 | -2.2348
-0.77 | -0.5973 | -2.1486
-0.76 | -0.5696 | -2.0587
-0.75 | -0.5452 | -1.9999
-0.74 | -0.5199 | -1.8997
-0.73 | -0.5018 | -1.8325
-0.72 | -0.48009 | -1.7663
-0.71 | -0.4579 | -1.7046
-0.7 | -0.43472 | -1.6371
-0.69 | -0.41501 | -1.5714
-0.68 | -0.39406 | -1.5137
-0.67 | -0.37604 | -1.4516
-0.66 | -0.35919 | -1.3868
-0.65 | -0.34217 | -1.3271
-0.64 | -0.32624 | -1.2784
-0.63 | -0.31054 | -1.2275
-0.62 | -0.29514 | -1.1788
-0.61 | -0.27997 | -1.1306
-0.6 | -0.26534 | -1.0903
-0.59 | -0.24986 | -1.0401
-0.58 | -0.23964 | -0.999
-0.57 | -0.22588 | -0.9654
-0.56 | -0.21521 | -0.9257
-0.55 | -0.20431 | -0.8785
-0.54 | -0.19297 | -0.8453
-0.53 | -0.18356 | -0.8117
-0.52 | -0.17385 | -0.7724
-0.51 | -0.16439 | -0.7462
-0.5 | -0.15561 | -0.7101
-0.49 | -0.14656 | -0.6842
-0.48 | -0.13728 | -0.6504
-0.47 | -0.13038 | -0.6281
-0.46 | -0.12345 | -0.5971
-0.45 | -0.11621 | -0.5711
-0.44 | -0.10928 | -0.5497
-0.43 | -0.10349 | -0.5269
-0.42 | -0.09695 | -0.5027
-0.41 | -0.09203 | -0.48593
-0.4 | -0.08618 | -0.46328
-0.39 | -0.0808 | -0.44061
-0.38 | -0.07548 | -0.42412
-0.37 | -0.07051 | -0.4034
-0.36 | -0.06674 | -0.38422
-0.35 | -0.06229 | -0.36669
-0.34 | -0.05856 | -0.34985
-0.33 | -0.05453 | -0.33347
-0.32 | -0.05099 | -0.31671
-0.31 | -0.047827 | -0.30491
-0.3 | -0.044572 | -0.2898
-0.29 | -0.041704 | -0.27299
-0.28 | -0.038785 | -0.26067
-0.27 | -0.036128 | -0.2476
-0.26 | -0.033644 | -0.23578
-0.25 | -0.031134 | -0.22248
-0.24 | -0.028889 | -0.21181
-0.23 | -0.026659 | -0.19945
-0.22 | -0.024558 | -0.18698
-0.21 | -0.022742 | -0.1777
-0.2 | -0.020968 | -0.16521
-0.19 | -0.019271 | -0.15606
-0.18 | -0.017581 | -0.14633
-0.17 | -0.016138 | -0.13744
-0.16 | -0.014755 | -0.12725
-0.15 | -0.013285 | -0.11728
-0.14 | -0.012118 | -0.10922
-0.13 | -0.010985 | -0.10137
-0.12 | -0.009913 | -0.09426
-0.11 | -0.008833 | -0.08684
-0.1 | -0.007928 | -0.07994
-0.09 | -0.007044 | -0.07334
-0.08 | -0.006161 | -0.06732
-0.07 | -0.005303 | -0.06177
-0.06 | -0.0045197 | -0.05607
-0.05 | -0.0037942 | -0.05135
-0.04 | -0.0030254 | -0.046688
-0.03 | -0.0023155 | -0.04264
-0.02 | -0.0015562 | -0.03832
-0.01 | -0.0008095 | -0.034244
0 | -9.3e-06 | -0.030283
0.01 | 0.0008022 | -0.026658
0.02 | 0.0017113 | -0.023369
0.03 | 0.0026767 | -0.020078
0.04 | 0.0037591 | -0.016903
0.05 | 0.0048977 | -0.013178
0.06 | 0.006131 | -0.009441
0.07 | 0.007758 | -0.0048597
0.08 | 0.00946 | 0.0001396
0.09 | 0.011335 | 0.006433
0.1 | 0.013503 | 0.013927
0.11 | 0.016108 | 0.023417
0.12 | 0.018949 | 0.035098
0.13 | 0.022245 | 0.050204
0.14 | 0.025889 | 0.0688
0.15 | 0.030097 | 0.09221
0.16 | 0.035004 | 0.12304
0.17 | 0.040526 | 0.16072
0.18 | 0.046883 | 0.20631
0.19 | 0.053829 | 0.26401
0.2 | 0.06105 | 0.33485
0.21 | 0.0702 | 0.42367
0.22 | 0.08096 | 0.53133
0.23 | 0.09294 | 0.6553
0.24 | 0.1059 | 0.8141
0.25 | 0.12145 | 1.0074
0.26 | 0.13922 | 1.2364
0.27 | 0.15871 | 1.5197
0.28 | 0.18085 | 1.8569
0.29 | 0.20572 | 2.2651
0.3 | 0.23463 | 2.7551
0.31 | 0.2663 | 3.3325
0.32 | 0.30115 | 4.0453
0.33 | 0.34189 | 4.8813
0.34 | 0.38705 | 5.837
0.35 | 0.43822 | 7.061
0.36 | 0.49828 | 8.488
0.37 | 0.56625 | 10.269
0.38 | 0.6349 | 12.341
0.39 | 0.7239 | 14.876
0.4 | 0.8245 | 17.841
0.41 | 0.9425 | 21.463
0.42 | 1.0812 | 25.876
0.43 | 1.2321 | 31.101
0.44 | 1.4218 | 37.421
0.45 | 1.6442 | 45.034
0.46 | 1.9054 | 54.299
0.47 | 2.2149 | 65.05
0.48 | 2.5917 | 78.31
0.49 | 3.0466 | 94.11
0.5 | 3.5872 | 113.04