## Diode Characteristic (uA-mm)
VGS (V) | VDS = 0.000 V | VDS = 0.500 V
-1.25 | -3.8907 | -10.796
-1.24 | -3.7309 | -10.432
-1.23 | -3.6001 | -10.12
-1.22 | -3.4712 | -9.783
-1.21 | -3.3672 | -9.462
-1.2 | -3.2349 | -9.16
-1.19 | -3.1106 | -8.846
-1.18 | -2.9923 | -8.579
-1.17 | -2.8848 | -8.256
-1.16 | -2.7711 | -7.994
-1.15 | -2.6662 | -7.753
-1.14 | -2.5777 | -7.488
-1.13 | -2.484 | -7.257
-1.12 | -2.3868 | -7.024
-1.11 | -2.2904 | -6.796
-1.1 | -2.2101 | -6.55
-1.09 | -2.141 | -6.359
-1.08 | -2.0557 | -6.117
-1.07 | -1.9754 | -5.933
-1.06 | -1.9141 | -5.731
-1.05 | -1.8358 | -5.521
-1.04 | -1.7823 | -5.366
-1.03 | -1.6961 | -5.159
-1.02 | -1.6427 | -4.9821
-1.01 | -1.5724 | -4.8225
-1 | -1.5091 | -4.6616
-0.99 | -1.4584 | -4.4785
-0.98 | -1.4051 | -4.3467
-0.97 | -1.3414 | -4.1934
-0.96 | -1.2871 | -4.0435
-0.95 | -1.2351 | -3.9022
-0.94 | -1.1816 | -3.7766
-0.93 | -1.1341 | -3.656
-0.92 | -1.0877 | -3.5121
-0.91 | -1.0499 | -3.4025
-0.9 | -1.0004 | -3.2745
-0.89 | -0.9632 | -3.1595
-0.88 | -0.9208 | -3.0463
-0.87 | -0.8854 | -2.9358
-0.86 | -0.8448 | -2.8436
-0.85 | -0.8139 | -2.7301
-0.84 | -0.7765 | -2.6379
-0.83 | -0.7366 | -2.5197
-0.82 | -0.7131 | -2.4251
-0.81 | -0.6802 | -2.3426
-0.8 | -0.6546 | -2.2515
-0.79 | -0.6238 | -2.1768
-0.78 | -0.597 | -2.105
-0.77 | -0.5739 | -2.019
-0.76 | -0.5504 | -1.9522
-0.75 | -0.5281 | -1.8737
-0.74 | -0.5018 | -1.7968
-0.73 | -0.48314 | -1.7542
-0.72 | -0.45972 | -1.6836
-0.71 | -0.44001 | -1.6095
-0.7 | -0.41866 | -1.5409
-0.69 | -0.39945 | -1.4961
-0.68 | -0.37802 | -1.4313
-0.67 | -0.36279 | -1.3781
-0.66 | -0.34695 | -1.3237
-0.65 | -0.32883 | -1.2704
-0.64 | -0.31142 | -1.223
-0.63 | -0.29804 | -1.188
-0.62 | -0.28371 | -1.1276
-0.61 | -0.27014 | -1.0832
-0.6 | -0.25525 | -1.0484
-0.59 | -0.2427 | -1.0132
-0.58 | -0.2314 | -0.9577
-0.57 | -0.21991 | -0.9259
-0.56 | -0.20792 | -0.8878
-0.55 | -0.19593 | -0.8536
-0.54 | -0.18657 | -0.8156
-0.53 | -0.17748 | -0.7883
-0.52 | -0.16885 | -0.7536
-0.51 | -0.15975 | -0.7274
-0.5 | -0.15129 | -0.6952
-0.49 | -0.14337 | -0.6624
-0.48 | -0.13508 | -0.6353
-0.47 | -0.1274 | -0.6085
-0.46 | -0.12001 | -0.5875
-0.45 | -0.11311 | -0.5596
-0.44 | -0.10711 | -0.5339
-0.43 | -0.10011 | -0.5094
-0.42 | -0.09451 | -0.49143
-0.41 | -0.08951 | -0.47153
-0.4 | -0.08352 | -0.45041
-0.39 | -0.07832 | -0.4332
-0.38 | -0.07361 | -0.41308
-0.37 | -0.06892 | -0.39399
-0.36 | -0.06463 | -0.37484
-0.35 | -0.06073 | -0.36041
-0.34 | -0.05688 | -0.34124
-0.33 | -0.05303 | -0.32576
-0.32 | -0.050045 | -0.31168
-0.31 | -0.046536 | -0.29734
-0.3 | -0.043239 | -0.2833
-0.29 | -0.040259 | -0.26818
-0.28 | -0.037551 | -0.25315
-0.27 | -0.034904 | -0.23931
-0.26 | -0.032478 | -0.2277
-0.25 | -0.029891 | -0.21349
-0.24 | -0.027798 | -0.20125
-0.23 | -0.025801 | -0.18963
-0.22 | -0.023824 | -0.17854
-0.21 | -0.022008 | -0.16882
-0.2 | -0.020204 | -0.15853
-0.19 | -0.01854 | -0.14682
-0.18 | -0.017026 | -0.13688
-0.17 | -0.015537 | -0.1283
-0.16 | -0.01421 | -0.11928
-0.15 | -0.012931 | -0.11144
-0.14 | -0.011805 | -0.10315
-0.13 | -0.010623 | -0.09514
-0.12 | -0.009562 | -0.08696
-0.11 | -0.008558 | -0.07895
-0.1 | -0.007679 | -0.07279
-0.09 | -0.00672 | -0.06694
-0.08 | -0.005926 | -0.06088
-0.07 | -0.005129 | -0.05541
-0.06 | -0.0043999 | -0.05117
-0.05 | -0.0036579 | -0.046658
-0.04 | -0.0029252 | -0.042119
-0.03 | -0.0022041 | -0.038058
-0.02 | -0.0015177 | -0.034319
-0.01 | -0.0007601 | -0.030443
0 | 6.2e-06 | -0.02703
0.01 | 0.000797 | -0.024103
0.02 | 0.0016475 | -0.020763
0.03 | 0.0025904 | -0.017467
0.04 | 0.0035718 | -0.014508
0.05 | 0.0047393 | -0.011201
0.06 | 0.005961 | -0.007718
0.07 | 0.007366 | -0.0035607
0.08 | 0.009069 | 0.0011855
0.09 | 0.010975 | 0.006985
0.1 | 0.012989 | 0.014373
0.11 | 0.015375 | 0.02348
0.12 | 0.0183 | 0.035272
0.13 | 0.021336 | 0.049691
0.14 | 0.025 | 0.06823
0.15 | 0.028874 | 0.09158
0.16 | 0.03381 | 0.12162
0.17 | 0.039133 | 0.1581
0.18 | 0.045093 | 0.20517
0.19 | 0.05191 | 0.26186
0.2 | 0.0593 | 0.33203
0.21 | 0.06853 | 0.41912
0.22 | 0.07895 | 0.52272
0.23 | 0.09061 | 0.6497
0.24 | 0.10417 | 0.8049
0.25 | 0.11972 | 0.9979
0.26 | 0.13618 | 1.2258
0.27 | 0.15562 | 1.5049
0.28 | 0.17702 | 1.8408
0.29 | 0.20284 | 2.2367
0.3 | 0.23126 | 2.7284
0.31 | 0.26272 | 3.3056
0.32 | 0.29715 | 3.9899
0.33 | 0.33795 | 4.8317
0.34 | 0.3818 | 5.821
0.35 | 0.43497 | 7.023
0.36 | 0.49203 | 8.443
0.37 | 0.56074 | 10.188
0.38 | 0.6286 | 12.244
0.39 | 0.7181 | 14.716
0.4 | 0.8176 | 17.679
0.41 | 0.9377 | 21.252
0.42 | 1.073 | 25.63
0.43 | 1.2294 | 30.721
0.44 | 1.419 | 37.009
0.45 | 1.6309 | 44.491
0.46 | 1.9003 | 53.654
0.47 | 2.2081 | 64.13
0.48 | 2.5849 | 77.2
0.49 | 3.0308 | 92.77
0.5 | 3.5699 | 111.1