## Diode Characteristic (uA-mm)
VGS (V) | VDS = 0.000 V | VDS = 0.500 V
-1.25 | -3.0282 | -8.508
-1.24 | -2.9182 | -8.227
-1.23 | -2.7982 | -7.938
-1.22 | -2.6979 | -7.688
-1.21 | -2.5932 | -7.451
-1.2 | -2.4985 | -7.201
-1.19 | -2.402 | -6.96
-1.18 | -2.3092 | -6.715
-1.17 | -2.222 | -6.524
-1.16 | -2.1396 | -6.283
-1.15 | -2.0649 | -6.06
-1.14 | -1.9833 | -5.863
-1.13 | -1.9199 | -5.69
-1.12 | -1.8354 | -5.49
-1.11 | -1.7666 | -5.269
-1.1 | -1.6942 | -5.104
-1.09 | -1.6305 | -4.9024
-1.08 | -1.5745 | -4.7692
-1.07 | -1.5102 | -4.6
-1.06 | -1.4571 | -4.4574
-1.05 | -1.4051 | -4.32
-1.04 | -1.3534 | -4.1394
-1.03 | -1.2969 | -3.9946
-1.02 | -1.2443 | -3.8696
-1.01 | -1.2041 | -3.7326
-1 | -1.154 | -3.6083
-0.99 | -1.1069 | -3.4817
-0.98 | -1.0638 | -3.3586
-0.97 | -1.0219 | -3.2279
-0.96 | -0.975 | -3.1093
-0.95 | -0.9417 | -2.9998
-0.94 | -0.9033 | -2.8945
-0.93 | -0.8658 | -2.7809
-0.92 | -0.832 | -2.6901
-0.91 | -0.7902 | -2.5929
-0.9 | -0.7615 | -2.4991
-0.89 | -0.7298 | -2.4097
-0.88 | -0.6968 | -2.3168
-0.87 | -0.6752 | -2.2231
-0.86 | -0.6443 | -2.1454
-0.85 | -0.6175 | -2.0804
-0.84 | -0.5912 | -2.0022
-0.83 | -0.5655 | -1.9199
-0.82 | -0.5413 | -1.8537
-0.81 | -0.5185 | -1.7809
-0.8 | -0.49758 | -1.711
-0.79 | -0.47788 | -1.651
-0.78 | -0.45267 | -1.5835
-0.77 | -0.43218 | -1.5257
-0.76 | -0.4147 | -1.4657
-0.75 | -0.39624 | -1.4083
-0.74 | -0.3801 | -1.3566
-0.73 | -0.36251 | -1.3036
-0.72 | -0.34429 | -1.2577
-0.71 | -0.3288 | -1.215
-0.7 | -0.31419 | -1.163
-0.69 | -0.30096 | -1.1128
-0.68 | -0.28588 | -1.0777
-0.67 | -0.27163 | -1.0289
-0.66 | -0.25929 | -0.9887
-0.65 | -0.24773 | -0.9505
-0.64 | -0.23649 | -0.918
-0.63 | -0.22413 | -0.8773
-0.62 | -0.21446 | -0.843
-0.61 | -0.20336 | -0.8075
-0.6 | -0.19456 | -0.7769
-0.59 | -0.18548 | -0.746
-0.58 | -0.17532 | -0.7171
-0.57 | -0.16673 | -0.6878
-0.56 | -0.15738 | -0.6583
-0.55 | -0.14933 | -0.6312
-0.54 | -0.14241 | -0.6022
-0.53 | -0.13532 | -0.5814
-0.52 | -0.12847 | -0.5534
-0.51 | -0.12108 | -0.5278
-0.5 | -0.11511 | -0.5057
-0.49 | -0.10812 | -0.48491
-0.48 | -0.10269 | -0.46769
-0.47 | -0.09686 | -0.44822
-0.46 | -0.0916 | -0.42903
-0.45 | -0.08669 | -0.40947
-0.44 | -0.08182 | -0.39173
-0.43 | -0.07701 | -0.37532
-0.42 | -0.07248 | -0.36079
-0.41 | -0.06829 | -0.34632
-0.4 | -0.06444 | -0.32823
-0.39 | -0.0609 | -0.31304
-0.38 | -0.05688 | -0.29892
-0.37 | -0.05323 | -0.28646
-0.36 | -0.0503 | -0.27419
-0.35 | -0.047707 | -0.26091
-0.34 | -0.044545 | -0.24702
-0.33 | -0.041761 | -0.23549
-0.32 | -0.038968 | -0.22484
-0.31 | -0.036417 | -0.21351
-0.3 | -0.034259 | -0.20275
-0.29 | -0.031683 | -0.19246
-0.28 | -0.029656 | -0.18375
-0.27 | -0.027637 | -0.17376
-0.26 | -0.025844 | -0.1656
-0.25 | -0.024098 | -0.15598
-0.24 | -0.022308 | -0.14653
-0.23 | -0.020803 | -0.13791
-0.22 | -0.019166 | -0.12888
-0.21 | -0.017824 | -0.12238
-0.2 | -0.0164 | -0.11433
-0.19 | -0.015082 | -0.10726
-0.18 | -0.013717 | -0.09993
-0.17 | -0.012636 | -0.09361
-0.16 | -0.011526 | -0.08602
-0.15 | -0.010546 | -0.08057
-0.14 | -0.009569 | -0.07444
-0.13 | -0.008722 | -0.06867
-0.12 | -0.007886 | -0.06303
-0.11 | -0.007107 | -0.05881
-0.1 | -0.006309 | -0.05329
-0.09 | -0.005622 | -0.049096
-0.08 | -0.0049498 | -0.044937
-0.07 | -0.0043274 | -0.040932
-0.06 | -0.0036691 | -0.037471
-0.05 | -0.0030772 | -0.034406
-0.04 | -0.0024835 | -0.030863
-0.03 | -0.0018874 | -0.028391
-0.02 | -0.0013132 | -0.025652
-0.01 | -0.0006608 | -0.022883
0 | -3.4e-06 | -0.020134
0.01 | 0.0006712 | -0.017949
0.02 | 0.0014062 | -0.015793
0.03 | 0.0022016 | -0.013526
0.04 | 0.0030923 | -0.01138
0.05 | 0.0040454 | -0.008748
0.06 | 0.0051753 | -0.006154
0.07 | 0.006344 | -0.002942
0.08 | 0.007686 | 0.0008514
0.09 | 0.00921 | 0.0055058
0.1 | 0.011098 | 0.011637
0.11 | 0.013097 | 0.019096
0.12 | 0.015435 | 0.028855
0.13 | 0.018047 | 0.041262
0.14 | 0.021085 | 0.057
0.15 | 0.02451 | 0.07681
0.16 | 0.028469 | 0.10253
0.17 | 0.032786 | 0.13482
0.18 | 0.038029 | 0.17438
0.19 | 0.043686 | 0.22459
0.2 | 0.050344 | 0.28642
0.21 | 0.05694 | 0.363
0.22 | 0.06602 | 0.45671
0.23 | 0.07558 | 0.5712
0.24 | 0.08671 | 0.712
0.25 | 0.09954 | 0.8836
0.26 | 0.11399 | 1.0926
0.27 | 0.13052 | 1.3467
0.28 | 0.14914 | 1.6496
0.29 | 0.17052 | 2.0206
0.3 | 0.19482 | 2.4706
0.31 | 0.22179 | 3.0053
0.32 | 0.25225 | 3.6602
0.33 | 0.28699 | 4.4546
0.34 | 0.32747 | 5.4039
0.35 | 0.37223 | 6.501
0.36 | 0.42398 | 7.885
0.37 | 0.48442 | 9.544
0.38 | 0.55304 | 11.526
0.39 | 0.6257 | 13.957
0.4 | 0.717 | 16.846
0.41 | 0.8255 | 20.371
0.42 | 0.9499 | 24.626
0.43 | 1.0954 | 29.75
0.44 | 1.2674 | 35.93
0.45 | 1.4645 | 43.266
0.46 | 1.7218 | 52.38
0.47 | 2.0189 | 62.99
0.48 | 2.3768 | 75.83
0.49 | 2.8038 | 91.43
0.5 | 3.3367 | 109.99