## Diode Characteristic (uA-mm)
VGS (V) | VDS = 0.000 V | VDS = 0.500 V
-1.25 | -3.5708 | -10.037
-1.24 | -3.4209 | -9.664
-1.23 | -3.2974 | -9.316
-1.22 | -3.1657 | -9.023
-1.21 | -3.0574 | -8.68
-1.2 | -2.9427 | -8.438
-1.19 | -2.824 | -8.179
-1.18 | -2.7294 | -7.95
-1.17 | -2.6431 | -7.669
-1.16 | -2.5384 | -7.421
-1.15 | -2.4545 | -7.21
-1.14 | -2.3636 | -6.931
-1.13 | -2.2705 | -6.721
-1.12 | -2.1737 | -6.5
-1.11 | -2.0922 | -6.284
-1.1 | -2.0196 | -6.073
-1.09 | -1.9524 | -5.886
-1.08 | -1.8792 | -5.697
-1.07 | -1.8246 | -5.478
-1.06 | -1.745 | -5.32
-1.05 | -1.6839 | -5.131
-1.04 | -1.6149 | -4.9572
-1.03 | -1.5487 | -4.8118
-1.02 | -1.4911 | -4.6211
-1.01 | -1.4369 | -4.4649
-1 | -1.3818 | -4.3144
-0.99 | -1.327 | -4.181
-0.98 | -1.2798 | -4.0294
-0.97 | -1.2231 | -3.8774
-0.96 | -1.1783 | -3.7795
-0.95 | -1.1314 | -3.6258
-0.94 | -1.0823 | -3.4912
-0.93 | -1.0456 | -3.3843
-0.92 | -0.9964 | -3.262
-0.91 | -0.9545 | -3.148
-0.9 | -0.9165 | -3.0452
-0.89 | -0.882 | -2.9381
-0.88 | -0.8444 | -2.8495
-0.87 | -0.8146 | -2.7333
-0.86 | -0.779 | -2.6503
-0.85 | -0.7504 | -2.5604
-0.84 | -0.7139 | -2.4491
-0.83 | -0.6881 | -2.3658
-0.82 | -0.6564 | -2.2702
-0.81 | -0.627 | -2.1876
-0.8 | -0.6022 | -2.1041
-0.79 | -0.575 | -2.026
-0.78 | -0.5502 | -1.9554
-0.77 | -0.5259 | -1.8885
-0.76 | -0.5049 | -1.8142
-0.75 | -0.48238 | -1.7508
-0.74 | -0.46285 | -1.6874
-0.73 | -0.44313 | -1.6247
-0.72 | -0.42143 | -1.5533
-0.71 | -0.4023 | -1.4983
-0.7 | -0.38316 | -1.4444
-0.69 | -0.36762 | -1.3943
-0.68 | -0.34879 | -1.331
-0.67 | -0.33305 | -1.2919
-0.66 | -0.31589 | -1.2293
-0.65 | -0.30456 | -1.1834
-0.64 | -0.28753 | -1.1359
-0.63 | -0.27394 | -1.0902
-0.62 | -0.25926 | -1.0547
-0.61 | -0.24826 | -1.0052
-0.6 | -0.23681 | -0.964
-0.59 | -0.22587 | -0.9253
-0.58 | -0.21371 | -0.8934
-0.57 | -0.20379 | -0.8584
-0.56 | -0.19387 | -0.8238
-0.55 | -0.18362 | -0.7974
-0.54 | -0.17322 | -0.7589
-0.53 | -0.16413 | -0.7289
-0.52 | -0.15589 | -0.7
-0.51 | -0.14716 | -0.6733
-0.5 | -0.13958 | -0.6422
-0.49 | -0.13158 | -0.613
-0.48 | -0.1249 | -0.5917
-0.47 | -0.11781 | -0.5649
-0.46 | -0.11191 | -0.5446
-0.45 | -0.10549 | -0.5227
-0.44 | -0.09952 | -0.5013
-0.43 | -0.09388 | -0.47937
-0.42 | -0.08814 | -0.45831
-0.41 | -0.08309 | -0.43974
-0.4 | -0.07848 | -0.42045
-0.39 | -0.07355 | -0.40361
-0.38 | -0.0688 | -0.38719
-0.37 | -0.06476 | -0.36977
-0.36 | -0.06061 | -0.35335
-0.35 | -0.0573 | -0.33506
-0.34 | -0.05337 | -0.31974
-0.33 | -0.050198 | -0.30655
-0.32 | -0.047007 | -0.29231
-0.31 | -0.043847 | -0.27753
-0.3 | -0.04098 | -0.26406
-0.29 | -0.038072 | -0.25113
-0.28 | -0.035681 | -0.23926
-0.27 | -0.03308 | -0.22499
-0.26 | -0.030788 | -0.21383
-0.25 | -0.028498 | -0.20148
-0.24 | -0.026518 | -0.19118
-0.23 | -0.024408 | -0.17839
-0.22 | -0.022685 | -0.16848
-0.21 | -0.020808 | -0.15896
-0.2 | -0.019168 | -0.14729
-0.19 | -0.017571 | -0.13792
-0.18 | -0.016194 | -0.12859
-0.17 | -0.01484 | -0.11943
-0.16 | -0.01355 | -0.11075
-0.15 | -0.012376 | -0.10182
-0.14 | -0.011303 | -0.09449
-0.13 | -0.010178 | -0.08749
-0.12 | -0.009172 | -0.08058
-0.11 | -0.008197 | -0.07385
-0.1 | -0.007393 | -0.06818
-0.09 | -0.006483 | -0.06246
-0.08 | -0.005723 | -0.05705
-0.07 | -0.004972 | -0.05214
-0.06 | -0.0042354 | -0.047588
-0.05 | -0.00353 | -0.042889
-0.04 | -0.002858 | -0.038776
-0.03 | -0.0021564 | -0.034971
-0.02 | -0.0014923 | -0.031718
-0.01 | -0.0007476 | -0.028349
0 | -5.1e-06 | -0.025197
0.01 | 0.0007672 | -0.022559
0.02 | 0.0016121 | -0.019582
0.03 | 0.0025095 | -0.016517
0.04 | 0.003518 | -0.013708
0.05 | 0.0045908 | -0.010619
0.06 | 0.005781 | -0.007151
0.07 | 0.007264 | -0.0030759
0.08 | 0.008842 | 0.0018316
0.09 | 0.010645 | 0.007603
0.1 | 0.01254 | 0.015035
0.11 | 0.015009 | 0.024232
0.12 | 0.017644 | 0.036217
0.13 | 0.020743 | 0.050994
0.14 | 0.024033 | 0.06947
0.15 | 0.028226 | 0.0935
0.16 | 0.032725 | 0.1234
0.17 | 0.037881 | 0.16116
0.18 | 0.043645 | 0.20752
0.19 | 0.050301 | 0.26586
0.2 | 0.05711 | 0.33688
0.21 | 0.06575 | 0.42452
0.22 | 0.07566 | 0.53064
0.23 | 0.08712 | 0.6536
0.24 | 0.09931 | 0.812
0.25 | 0.11417 | 1.0009
0.26 | 0.13004 | 1.2341
0.27 | 0.14795 | 1.5111
0.28 | 0.16933 | 1.847
0.29 | 0.19257 | 2.2445
0.3 | 0.21947 | 2.7293
0.31 | 0.24821 | 3.3123
0.32 | 0.28216 | 3.9928
0.33 | 0.32096 | 4.8304
0.34 | 0.3643 | 5.802
0.35 | 0.41338 | 7.002
0.36 | 0.4678 | 8.433
0.37 | 0.53261 | 10.162
0.38 | 0.5952 | 12.213
0.39 | 0.6765 | 14.646
0.4 | 0.7753 | 17.637
0.41 | 0.8857 | 21.2
0.42 | 1.02 | 25.56
0.43 | 1.1683 | 30.661
0.44 | 1.3484 | 36.9
0.45 | 1.5581 | 44.352
0.46 | 1.8057 | 53.421
0.47 | 2.1105 | 64.04
0.48 | 2.4713 | 77.02
0.49 | 2.8942 | 92.55
0.5 | 3.4293 | 111.01