## Diode Characteristic (uA-mm)
VGS (V) | VDS = 0.000 V | VDS = 0.500 V
-1.25 | -3.6517 | -10.112
-1.24 | -3.5126 | -9.772
-1.23 | -3.4008 | -9.537
-1.22 | -3.2618 | -9.191
-1.21 | -3.1442 | -8.888
-1.2 | -3.0304 | -8.606
-1.19 | -2.9076 | -8.363
-1.18 | -2.8035 | -8.016
-1.17 | -2.682 | -7.765
-1.16 | -2.6 | -7.501
-1.15 | -2.4989 | -7.258
-1.14 | -2.4038 | -7.01
-1.13 | -2.3136 | -6.79
-1.12 | -2.2455 | -6.559
-1.11 | -2.1464 | -6.347
-1.1 | -2.0655 | -6.114
-1.09 | -1.9943 | -5.915
-1.08 | -1.9092 | -5.716
-1.07 | -1.8438 | -5.527
-1.06 | -1.7782 | -5.356
-1.05 | -1.702 | -5.159
-1.04 | -1.6482 | -4.9983
-1.03 | -1.5722 | -4.8415
-1.02 | -1.5168 | -4.6703
-1.01 | -1.4579 | -4.5002
-1 | -1.3963 | -4.3598
-0.99 | -1.3387 | -4.222
-0.98 | -1.2959 | -4.0672
-0.97 | -1.2408 | -3.9172
-0.96 | -1.1913 | -3.7665
-0.95 | -1.1535 | -3.6449
-0.94 | -1.1044 | -3.5196
-0.93 | -1.0538 | -3.3869
-0.92 | -1.0148 | -3.2888
-0.91 | -0.972 | -3.1488
-0.9 | -0.9348 | -3.0466
-0.89 | -0.8971 | -2.9132
-0.88 | -0.8646 | -2.8274
-0.87 | -0.8296 | -2.7214
-0.86 | -0.7961 | -2.6419
-0.85 | -0.7614 | -2.5414
-0.84 | -0.725 | -2.4486
-0.83 | -0.6986 | -2.3671
-0.82 | -0.668 | -2.2701
-0.81 | -0.6402 | -2.1785
-0.8 | -0.6117 | -2.1025
-0.79 | -0.5874 | -2.0304
-0.78 | -0.5575 | -1.9464
-0.77 | -0.5362 | -1.8818
-0.76 | -0.5125 | -1.8138
-0.75 | -0.49526 | -1.7335
-0.74 | -0.47215 | -1.67
-0.73 | -0.44873 | -1.6079
-0.72 | -0.4322 | -1.5492
-0.71 | -0.41301 | -1.4994
-0.7 | -0.39064 | -1.4311
-0.69 | -0.37591 | -1.3794
-0.68 | -0.35867 | -1.3208
-0.67 | -0.34 | -1.2741
-0.66 | -0.3244 | -1.2215
-0.65 | -0.30872 | -1.179
-0.64 | -0.29496 | -1.1296
-0.63 | -0.28131 | -1.0923
-0.62 | -0.26863 | -1.0457
-0.61 | -0.25557 | -1.0044
-0.6 | -0.24172 | -0.9689
-0.59 | -0.23058 | -0.9279
-0.58 | -0.21947 | -0.8939
-0.57 | -0.20699 | -0.8492
-0.56 | -0.19662 | -0.8178
-0.55 | -0.18689 | -0.784
-0.54 | -0.17848 | -0.7561
-0.53 | -0.16865 | -0.7259
-0.52 | -0.16008 | -0.6897
-0.51 | -0.15116 | -0.6608
-0.5 | -0.14267 | -0.6345
-0.49 | -0.13427 | -0.6048
-0.48 | -0.12858 | -0.5801
-0.47 | -0.12087 | -0.5588
-0.46 | -0.11425 | -0.5377
-0.45 | -0.10823 | -0.5151
-0.44 | -0.10186 | -0.49144
-0.43 | -0.09629 | -0.47019
-0.42 | -0.09083 | -0.45069
-0.41 | -0.08533 | -0.42992
-0.4 | -0.08043 | -0.41471
-0.39 | -0.07498 | -0.39416
-0.38 | -0.07062 | -0.37871
-0.37 | -0.06627 | -0.35998
-0.36 | -0.06237 | -0.34748
-0.35 | -0.05836 | -0.32959
-0.34 | -0.05485 | -0.31576
-0.33 | -0.0512 | -0.30134
-0.32 | -0.048409 | -0.28814
-0.31 | -0.045207 | -0.27379
-0.3 | -0.042343 | -0.2595
-0.29 | -0.039337 | -0.24577
-0.28 | -0.036489 | -0.23366
-0.27 | -0.034111 | -0.22293
-0.26 | -0.032024 | -0.20933
-0.25 | -0.029626 | -0.19783
-0.24 | -0.027368 | -0.18804
-0.23 | -0.0254 | -0.17649
-0.22 | -0.023509 | -0.16603
-0.21 | -0.021722 | -0.15599
-0.2 | -0.019982 | -0.14557
-0.19 | -0.018229 | -0.13664
-0.18 | -0.016766 | -0.12613
-0.17 | -0.015304 | -0.11797
-0.16 | -0.013972 | -0.11113
-0.15 | -0.012785 | -0.10163
-0.14 | -0.01157 | -0.09514
-0.13 | -0.010442 | -0.08773
-0.12 | -0.00941 | -0.08088
-0.11 | -0.008472 | -0.07468
-0.1 | -0.007645 | -0.06794
-0.09 | -0.006751 | -0.06228
-0.08 | -0.005905 | -0.05646
-0.07 | -0.005114 | -0.05116
-0.06 | -0.0044016 | -0.047227
-0.05 | -0.003653 | -0.042745
-0.04 | -0.0029372 | -0.038435
-0.03 | -0.0022142 | -0.034943
-0.02 | -0.0015169 | -0.031746
-0.01 | -0.0007604 | -0.028365
0 | 1.84e-05 | -0.025048
0.01 | 0.000789 | -0.022323
0.02 | 0.001668 | -0.019468
0.03 | 0.0025939 | -0.016468
0.04 | 0.0036437 | -0.01368
0.05 | 0.0047506 | -0.010479
0.06 | 0.005968 | -0.00705
0.07 | 0.007344 | -0.0030013
0.08 | 0.009103 | 0.0019617
0.09 | 0.010875 | 0.007922
0.1 | 0.012954 | 0.015261
0.11 | 0.015368 | 0.024696
0.12 | 0.018262 | 0.036748
0.13 | 0.021394 | 0.051946
0.14 | 0.024971 | 0.07074
0.15 | 0.028881 | 0.09472
0.16 | 0.033843 | 0.12544
0.17 | 0.039109 | 0.16364
0.18 | 0.045203 | 0.21114
0.19 | 0.052137 | 0.26941
0.2 | 0.0591 | 0.34138
0.21 | 0.06812 | 0.42902
0.22 | 0.0787 | 0.53845
0.23 | 0.08994 | 0.6647
0.24 | 0.10304 | 0.8222
0.25 | 0.11859 | 1.0186
0.26 | 0.13508 | 1.2553
0.27 | 0.15411 | 1.5385
0.28 | 0.17547 | 1.8719
0.29 | 0.20082 | 2.2809
0.3 | 0.2282 | 2.7783
0.31 | 0.25974 | 3.3631
0.32 | 0.29493 | 4.0657
0.33 | 0.33535 | 4.9126
0.34 | 0.3798 | 5.881
0.35 | 0.4313 | 7.106
0.36 | 0.48835 | 8.539
0.37 | 0.55662 | 10.292
0.38 | 0.6252 | 12.381
0.39 | 0.7096 | 14.874
0.4 | 0.8109 | 17.862
0.41 | 0.9305 | 21.413
0.42 | 1.0654 | 25.835
0.43 | 1.2228 | 31.026
0.44 | 1.4086 | 37.321
0.45 | 1.6251 | 44.751
0.46 | 1.8933 | 53.929
0.47 | 2.199 | 64.59
0.48 | 2.5726 | 77.56
0.49 | 3.0076 | 93.07
0.5 | 3.5527 | 111.82