## Diode Characteristic (uA-mm)
VGS (V) | VDS = 0.000 V | VDS = 0.500 V
-1.25 | -3.5748 | -9.916
-1.24 | -3.445 | -9.595
-1.23 | -3.3056 | -9.285
-1.22 | -3.1825 | -8.97
-1.21 | -3.0783 | -8.674
-1.2 | -2.9674 | -8.394
-1.19 | -2.8541 | -8.119
-1.18 | -2.7407 | -7.867
-1.17 | -2.6471 | -7.637
-1.16 | -2.5409 | -7.378
-1.15 | -2.4567 | -7.159
-1.14 | -2.3765 | -6.928
-1.13 | -2.2824 | -6.684
-1.12 | -2.1973 | -6.466
-1.11 | -2.1166 | -6.263
-1.1 | -2.0427 | -6.042
-1.09 | -1.955 | -5.852
-1.08 | -1.9004 | -5.65
-1.07 | -1.8213 | -5.449
-1.06 | -1.7529 | -5.253
-1.05 | -1.6864 | -5.099
-1.04 | -1.6278 | -4.9329
-1.03 | -1.5666 | -4.7574
-1.02 | -1.4993 | -4.5849
-1.01 | -1.4327 | -4.4263
-1 | -1.3856 | -4.2695
-0.99 | -1.3371 | -4.1343
-0.98 | -1.2833 | -3.9887
-0.97 | -1.2301 | -3.854
-0.96 | -1.185 | -3.7289
-0.95 | -1.1292 | -3.6062
-0.94 | -1.0883 | -3.4657
-0.93 | -1.0442 | -3.3603
-0.92 | -1.0055 | -3.2283
-0.91 | -0.9646 | -3.1133
-0.9 | -0.9273 | -3.0018
-0.89 | -0.8897 | -2.8996
-0.88 | -0.8531 | -2.796
-0.87 | -0.8173 | -2.7064
-0.86 | -0.7827 | -2.6082
-0.85 | -0.7466 | -2.5154
-0.84 | -0.7189 | -2.4196
-0.83 | -0.693 | -2.3364
-0.82 | -0.6641 | -2.2522
-0.81 | -0.6346 | -2.1693
-0.8 | -0.6056 | -2.0934
-0.79 | -0.5778 | -2.0142
-0.78 | -0.5533 | -1.9334
-0.77 | -0.5301 | -1.8692
-0.76 | -0.5082 | -1.7974
-0.75 | -0.48736 | -1.7258
-0.74 | -0.46413 | -1.6756
-0.73 | -0.44709 | -1.6042
-0.72 | -0.42924 | -1.542
-0.71 | -0.40822 | -1.4871
-0.7 | -0.38995 | -1.4337
-0.69 | -0.37146 | -1.3804
-0.68 | -0.35347 | -1.3209
-0.67 | -0.33984 | -1.2806
-0.66 | -0.32271 | -1.2203
-0.65 | -0.30807 | -1.1743
-0.64 | -0.29435 | -1.1294
-0.63 | -0.27857 | -1.082
-0.62 | -0.26437 | -1.0404
-0.61 | -0.25016 | -0.9989
-0.6 | -0.23912 | -0.9594
-0.59 | -0.22687 | -0.9234
-0.58 | -0.21566 | -0.8881
-0.57 | -0.20489 | -0.8572
-0.56 | -0.19654 | -0.82
-0.55 | -0.18489 | -0.7895
-0.54 | -0.17502 | -0.7585
-0.53 | -0.16679 | -0.7233
-0.52 | -0.15808 | -0.6937
-0.51 | -0.15142 | -0.6607
-0.5 | -0.14262 | -0.6363
-0.49 | -0.13435 | -0.6064
-0.48 | -0.12755 | -0.5845
-0.47 | -0.12016 | -0.5609
-0.46 | -0.11301 | -0.5374
-0.45 | -0.1058 | -0.5174
-0.44 | -0.1004 | -0.49434
-0.43 | -0.09502 | -0.47341
-0.42 | -0.08967 | -0.45515
-0.41 | -0.08453 | -0.43414
-0.4 | -0.07957 | -0.41405
-0.39 | -0.07454 | -0.39478
-0.38 | -0.06998 | -0.37891
-0.37 | -0.06565 | -0.35955
-0.36 | -0.06142 | -0.3427
-0.35 | -0.05776 | -0.32798
-0.34 | -0.05381 | -0.31369
-0.33 | -0.05071 | -0.2997
-0.32 | -0.047874 | -0.28504
-0.31 | -0.044758 | -0.26947
-0.3 | -0.041718 | -0.2582
-0.29 | -0.038738 | -0.24513
-0.28 | -0.03637 | -0.23243
-0.27 | -0.033701 | -0.21913
-0.26 | -0.031243 | -0.20645
-0.25 | -0.029001 | -0.19583
-0.24 | -0.026807 | -0.18418
-0.23 | -0.024764 | -0.17467
-0.22 | -0.02292 | -0.16432
-0.21 | -0.021134 | -0.15345
-0.2 | -0.019559 | -0.14408
-0.19 | -0.017927 | -0.13327
-0.18 | -0.016495 | -0.12487
-0.17 | -0.015068 | -0.11512
-0.16 | -0.013814 | -0.10745
-0.15 | -0.012569 | -0.09987
-0.14 | -0.011427 | -0.09183
-0.13 | -0.010304 | -0.08484
-0.12 | -0.009379 | -0.07866
-0.11 | -0.008393 | -0.07193
-0.1 | -0.00756 | -0.06686
-0.09 | -0.006601 | -0.06106
-0.08 | -0.005827 | -0.05552
-0.07 | -0.00506 | -0.05141
-0.06 | -0.0043107 | -0.046101
-0.05 | -0.0035645 | -0.042206
-0.04 | -0.0028941 | -0.037923
-0.03 | -0.0021718 | -0.034323
-0.02 | -0.0014936 | -0.030931
-0.01 | -0.0007341 | -0.027467
0 | -3.42e-05 | -0.024449
0.01 | 0.0007838 | -0.021384
0.02 | 0.001602 | -0.018817
0.03 | 0.0025581 | -0.015795
0.04 | 0.0035331 | -0.013091
0.05 | 0.0046896 | -0.010173
0.06 | 0.005853 | -0.006597
0.07 | 0.007321 | -0.0027245
0.08 | 0.008936 | 0.0020303
0.09 | 0.010723 | 0.00783
0.1 | 0.012774 | 0.014878
0.11 | 0.015163 | 0.023952
0.12 | 0.01788 | 0.035559
0.13 | 0.020835 | 0.050379
0.14 | 0.024322 | 0.06853
0.15 | 0.028291 | 0.0914
0.16 | 0.032998 | 0.12139
0.17 | 0.038258 | 0.1588
0.18 | 0.044008 | 0.20395
0.19 | 0.05043 | 0.26015
0.2 | 0.05715 | 0.32943
0.21 | 0.06591 | 0.41704
0.22 | 0.07545 | 0.52234
0.23 | 0.08672 | 0.643
0.24 | 0.10014 | 0.7998
0.25 | 0.11371 | 0.99
0.26 | 0.13032 | 1.215
0.27 | 0.14895 | 1.4886
0.28 | 0.16937 | 1.8224
0.29 | 0.19284 | 2.2213
0.3 | 0.21947 | 2.6985
0.31 | 0.25019 | 3.2693
0.32 | 0.28339 | 3.957
0.33 | 0.32184 | 4.7741
0.34 | 0.36653 | 5.747
0.35 | 0.41502 | 6.936
0.36 | 0.47218 | 8.335
0.37 | 0.53872 | 10.054
0.38 | 0.6011 | 12.103
0.39 | 0.6867 | 14.554
0.4 | 0.7834 | 17.443
0.41 | 0.8974 | 21.016
0.42 | 1.0315 | 25.299
0.43 | 1.187 | 30.445
0.44 | 1.3686 | 36.574
0.45 | 1.5788 | 43.97
0.46 | 1.8379 | 52.979
0.47 | 2.142 | 63.42
0.48 | 2.4996 | 76.32
0.49 | 2.9504 | 91.47
0.5 | 3.48 | 110.03