## Diode Characteristic (uA-mm)
VGS (V) | VDS = 0.000 V | VDS = 0.500 V
-1.25 | -2.8979 | -7.851
-1.24 | -2.8009 | -7.573
-1.23 | -2.7064 | -7.29
-1.22 | -2.6064 | -7.064
-1.21 | -2.518 | -6.85
-1.2 | -2.4213 | -6.647
-1.19 | -2.3395 | -6.443
-1.18 | -2.2607 | -6.251
-1.17 | -2.184 | -6.033
-1.16 | -2.1034 | -5.842
-1.15 | -2.0296 | -5.673
-1.14 | -1.96 | -5.458
-1.13 | -1.8936 | -5.296
-1.12 | -1.8217 | -5.146
-1.11 | -1.7589 | -5.002
-1.1 | -1.6922 | -4.8074
-1.09 | -1.628 | -4.6477
-1.08 | -1.5675 | -4.4914
-1.07 | -1.5097 | -4.3471
-1.06 | -1.4624 | -4.2069
-1.05 | -1.4082 | -4.074
-1.04 | -1.3578 | -3.9164
-1.03 | -1.3084 | -3.7832
-1.02 | -1.2574 | -3.6595
-1.01 | -1.2088 | -3.5537
-1 | -1.1634 | -3.4179
-0.99 | -1.1243 | -3.3084
-0.98 | -1.0776 | -3.2025
-0.97 | -1.0322 | -3.1011
-0.96 | -0.9976 | -2.9932
-0.95 | -0.9577 | -2.8995
-0.94 | -0.9239 | -2.8008
-0.93 | -0.886 | -2.7066
-0.92 | -0.8534 | -2.6216
-0.91 | -0.8197 | -2.5375
-0.9 | -0.7877 | -2.431
-0.89 | -0.7582 | -2.3455
-0.88 | -0.7287 | -2.2661
-0.87 | -0.7004 | -2.1834
-0.86 | -0.6754 | -2.1132
-0.85 | -0.6441 | -2.0528
-0.84 | -0.6172 | -1.9727
-0.83 | -0.5898 | -1.9007
-0.82 | -0.5684 | -1.8296
-0.81 | -0.5447 | -1.7791
-0.8 | -0.524 | -1.7101
-0.79 | -0.501 | -1.6505
-0.78 | -0.48232 | -1.5895
-0.77 | -0.46281 | -1.533
-0.76 | -0.4433 | -1.4754
-0.75 | -0.42271 | -1.4196
-0.74 | -0.40555 | -1.3683
-0.73 | -0.3875 | -1.314
-0.72 | -0.37091 | -1.269
-0.71 | -0.35308 | -1.2227
-0.7 | -0.33783 | -1.1742
-0.69 | -0.32295 | -1.1301
-0.68 | -0.30924 | -1.0934
-0.67 | -0.29307 | -1.0509
-0.66 | -0.28187 | -1.0075
-0.65 | -0.26763 | -0.9721
-0.64 | -0.25487 | -0.9376
-0.63 | -0.24455 | -0.8994
-0.62 | -0.23154 | -0.8646
-0.61 | -0.22042 | -0.8268
-0.6 | -0.21034 | -0.7991
-0.59 | -0.19941 | -0.77
-0.58 | -0.18979 | -0.7431
-0.57 | -0.18048 | -0.7045
-0.56 | -0.17179 | -0.679
-0.55 | -0.16369 | -0.6512
-0.54 | -0.15474 | -0.6259
-0.53 | -0.14741 | -0.6009
-0.52 | -0.1397 | -0.5781
-0.51 | -0.13236 | -0.5579
-0.5 | -0.12596 | -0.5322
-0.49 | -0.11936 | -0.5143
-0.48 | -0.11276 | -0.49412
-0.47 | -0.10711 | -0.47526
-0.46 | -0.10078 | -0.45278
-0.45 | -0.09581 | -0.43486
-0.44 | -0.09065 | -0.4178
-0.43 | -0.08539 | -0.40022
-0.42 | -0.08058 | -0.38527
-0.41 | -0.07593 | -0.36994
-0.4 | -0.07175 | -0.35225
-0.39 | -0.06735 | -0.34022
-0.38 | -0.06299 | -0.32213
-0.37 | -0.05969 | -0.3091
-0.36 | -0.05564 | -0.29552
-0.35 | -0.05251 | -0.28179
-0.34 | -0.049669 | -0.26854
-0.33 | -0.046638 | -0.25658
-0.32 | -0.04375 | -0.24301
-0.31 | -0.040791 | -0.23083
-0.3 | -0.038229 | -0.22061
-0.29 | -0.035511 | -0.20974
-0.28 | -0.033054 | -0.1988
-0.27 | -0.03091 | -0.1872
-0.26 | -0.028772 | -0.17696
-0.25 | -0.026573 | -0.16578
-0.24 | -0.024693 | -0.1572
-0.23 | -0.022894 | -0.14682
-0.22 | -0.021326 | -0.13806
-0.21 | -0.019693 | -0.12907
-0.2 | -0.018083 | -0.12129
-0.19 | -0.016673 | -0.11276
-0.18 | -0.015321 | -0.10515
-0.17 | -0.014047 | -0.09715
-0.16 | -0.012779 | -0.0901
-0.15 | -0.011681 | -0.08369
-0.14 | -0.010686 | -0.07732
-0.13 | -0.009652 | -0.0713
-0.12 | -0.008672 | -0.06589
-0.11 | -0.007851 | -0.06017
-0.1 | -0.007002 | -0.05525
-0.09 | -0.006191 | -0.05115
-0.08 | -0.005383 | -0.046697
-0.07 | -0.0047275 | -0.042077
-0.06 | -0.0040466 | -0.038535
-0.05 | -0.0033436 | -0.035315
-0.04 | -0.0027362 | -0.031976
-0.03 | -0.0020479 | -0.028955
-0.02 | -0.0014086 | -0.026017
-0.01 | -0.0007249 | -0.023538
0 | -3.88e-05 | -0.020725
0.01 | 0.0007426 | -0.018508
0.02 | 0.0015154 | -0.016078
0.03 | 0.0024209 | -0.013721
0.04 | 0.0033455 | -0.011313
0.05 | 0.0044282 | -0.008581
0.06 | 0.0056341 | -0.005543
0.07 | 0.006827 | -0.0019038
0.08 | 0.008441 | 0.0023774
0.09 | 0.010143 | 0.007675
0.1 | 0.012016 | 0.014613
0.11 | 0.014173 | 0.023207
0.12 | 0.016865 | 0.034373
0.13 | 0.019704 | 0.048395
0.14 | 0.022962 | 0.06607
0.15 | 0.026596 | 0.08857
0.16 | 0.030917 | 0.11754
0.17 | 0.035595 | 0.15268
0.18 | 0.041425 | 0.19772
0.19 | 0.047649 | 0.25279
0.2 | 0.054713 | 0.3206
0.21 | 0.06213 | 0.40469
0.22 | 0.07124 | 0.50498
0.23 | 0.082 | 0.6237
0.24 | 0.09406 | 0.7728
0.25 | 0.10772 | 0.957
0.26 | 0.12297 | 1.1774
0.27 | 0.14041 | 1.4405
0.28 | 0.15963 | 1.7615
0.29 | 0.18193 | 2.1462
0.3 | 0.2074 | 2.6138
0.31 | 0.23563 | 3.1687
0.32 | 0.26869 | 3.8285
0.33 | 0.30522 | 4.6345
0.34 | 0.3461 | 5.5995
0.35 | 0.39467 | 6.699
0.36 | 0.44788 | 8.092
0.37 | 0.51107 | 9.75
0.38 | 0.5704 | 11.757
0.39 | 0.6523 | 14.109
0.4 | 0.7475 | 16.984
0.41 | 0.8516 | 20.439
0.42 | 0.9801 | 24.628
0.43 | 1.1263 | 29.581
0.44 | 1.2945 | 35.588
0.45 | 1.5023 | 42.788
0.46 | 1.7486 | 51.474
0.47 | 2.0412 | 61.79
0.48 | 2.386 | 74.26
0.49 | 2.8071 | 89.16
0.5 | 3.3183 | 106.96