## Diode Characteristic (uA-mm)
VGS (V) | VDS = 0.000 V | VDS = 0.500 V
-1.25 | -3.0434 | -8.256
-1.24 | -2.9426 | -7.954
-1.23 | -2.8361 | -7.729
-1.22 | -2.7421 | -7.477
-1.21 | -2.6534 | -7.245
-1.2 | -2.5532 | -7.035
-1.19 | -2.4564 | -6.8
-1.18 | -2.3754 | -6.594
-1.17 | -2.2916 | -6.366
-1.16 | -2.2046 | -6.15
-1.15 | -2.1275 | -5.962
-1.14 | -2.0535 | -5.769
-1.13 | -1.9769 | -5.593
-1.12 | -1.9139 | -5.438
-1.11 | -1.8449 | -5.251
-1.1 | -1.7767 | -5.105
-1.09 | -1.7032 | -4.9021
-1.08 | -1.6494 | -4.7506
-1.07 | -1.5831 | -4.6096
-1.06 | -1.5208 | -4.4556
-1.05 | -1.4668 | -4.3102
-1.04 | -1.4095 | -4.191
-1.03 | -1.3657 | -4.0224
-1.02 | -1.3143 | -3.8959
-1.01 | -1.2678 | -3.7613
-1 | -1.214 | -3.6429
-0.99 | -1.1684 | -3.5014
-0.98 | -1.1217 | -3.3887
-0.97 | -1.0831 | -3.288
-0.96 | -1.0379 | -3.1777
-0.95 | -0.9994 | -3.0671
-0.94 | -0.9562 | -2.9688
-0.93 | -0.9222 | -2.8456
-0.92 | -0.8877 | -2.7689
-0.91 | -0.8504 | -2.6712
-0.9 | -0.8163 | -2.5726
-0.89 | -0.7857 | -2.4857
-0.88 | -0.7543 | -2.4
-0.87 | -0.7252 | -2.314
-0.86 | -0.6955 | -2.2332
-0.85 | -0.666 | -2.153
-0.84 | -0.6392 | -2.0677
-0.83 | -0.6156 | -2.0189
-0.82 | -0.5897 | -1.9444
-0.81 | -0.5636 | -1.8792
-0.8 | -0.5406 | -1.8096
-0.79 | -0.5199 | -1.7352
-0.78 | -0.49848 | -1.6703
-0.77 | -0.47854 | -1.6215
-0.76 | -0.45881 | -1.5574
-0.75 | -0.44054 | -1.4952
-0.74 | -0.42169 | -1.4422
-0.73 | -0.40323 | -1.3867
-0.72 | -0.38536 | -1.3409
-0.71 | -0.36737 | -1.2916
-0.7 | -0.35284 | -1.2446
-0.69 | -0.33608 | -1.1942
-0.68 | -0.32067 | -1.1519
-0.67 | -0.30608 | -1.1072
-0.66 | -0.29222 | -1.0756
-0.65 | -0.27892 | -1.0351
-0.64 | -0.26452 | -0.9864
-0.63 | -0.25087 | -0.9561
-0.62 | -0.2395 | -0.9172
-0.61 | -0.2299 | -0.8841
-0.6 | -0.21778 | -0.8528
-0.59 | -0.20711 | -0.8198
-0.58 | -0.19699 | -0.7877
-0.57 | -0.18817 | -0.7546
-0.56 | -0.17865 | -0.7252
-0.55 | -0.16982 | -0.6959
-0.54 | -0.15994 | -0.6662
-0.53 | -0.15287 | -0.6439
-0.52 | -0.14426 | -0.6133
-0.51 | -0.1361 | -0.5859
-0.5 | -0.1299 | -0.5639
-0.49 | -0.12305 | -0.5428
-0.48 | -0.11567 | -0.5234
-0.47 | -0.1092 | -0.50034
-0.46 | -0.10371 | -0.47877
-0.45 | -0.0979 | -0.45837
-0.44 | -0.09276 | -0.44044
-0.43 | -0.08745 | -0.42272
-0.42 | -0.08243 | -0.40245
-0.41 | -0.07761 | -0.38815
-0.4 | -0.07288 | -0.37158
-0.39 | -0.0684 | -0.35548
-0.38 | -0.0643 | -0.34105
-0.37 | -0.06043 | -0.32612
-0.36 | -0.0564 | -0.31041
-0.35 | -0.05322 | -0.29736
-0.34 | -0.050221 | -0.28368
-0.33 | -0.046987 | -0.27185
-0.32 | -0.043849 | -0.2585
-0.31 | -0.041073 | -0.2461
-0.3 | -0.038419 | -0.23401
-0.29 | -0.035849 | -0.22212
-0.28 | -0.033337 | -0.21169
-0.27 | -0.031135 | -0.19925
-0.26 | -0.029054 | -0.1892
-0.25 | -0.027055 | -0.1779
-0.24 | -0.024923 | -0.16791
-0.23 | -0.023033 | -0.15741
-0.22 | -0.021315 | -0.14781
-0.21 | -0.019643 | -0.13814
-0.2 | -0.018098 | -0.13049
-0.19 | -0.016701 | -0.12091
-0.18 | -0.015275 | -0.11284
-0.17 | -0.014115 | -0.10479
-0.16 | -0.012859 | -0.09666
-0.15 | -0.011653 | -0.08892
-0.14 | -0.010613 | -0.08252
-0.13 | -0.009675 | -0.07647
-0.12 | -0.008698 | -0.07069
-0.11 | -0.007767 | -0.06431
-0.1 | -0.006987 | -0.05942
-0.09 | -0.00617 | -0.0541
-0.08 | -0.005409 | -0.05005
-0.07 | -0.0047151 | -0.045732
-0.06 | -0.0040117 | -0.041296
-0.05 | -0.0033578 | -0.037672
-0.04 | -0.0026954 | -0.03472
-0.03 | -0.0020333 | -0.03117
-0.02 | -0.0013894 | -0.028174
-0.01 | -0.0006972 | -0.025199
0 | 1.39e-05 | -0.022096
0.01 | 0.000723 | -0.019666
0.02 | 0.001518 | -0.017115
0.03 | 0.0023802 | -0.014651
0.04 | 0.0033164 | -0.011921
0.05 | 0.0043598 | -0.008972
0.06 | 0.0054747 | -0.005839
0.07 | 0.006799 | -0.0021836
0.08 | 0.008275 | 0.0022767
0.09 | 0.009935 | 0.007764
0.1 | 0.011857 | 0.014597
0.11 | 0.014124 | 0.023325
0.12 | 0.016588 | 0.034612
0.13 | 0.019349 | 0.048671
0.14 | 0.022545 | 0.06635
0.15 | 0.026313 | 0.08926
0.16 | 0.03064 | 0.11856
0.17 | 0.035407 | 0.15428
0.18 | 0.040826 | 0.19876
0.19 | 0.047144 | 0.25321
0.2 | 0.054285 | 0.32214
0.21 | 0.06167 | 0.4072
0.22 | 0.07095 | 0.50808
0.23 | 0.08137 | 0.6264
0.24 | 0.09366 | 0.7793
0.25 | 0.10685 | 0.9617
0.26 | 0.12259 | 1.1816
0.27 | 0.14009 | 1.4482
0.28 | 0.15977 | 1.7643
0.29 | 0.18235 | 2.1525
0.3 | 0.20763 | 2.6229
0.31 | 0.23673 | 3.1758
0.32 | 0.26952 | 3.8433
0.33 | 0.30702 | 4.6452
0.34 | 0.34794 | 5.611
0.35 | 0.39629 | 6.706
0.36 | 0.45105 | 8.083
0.37 | 0.51357 | 9.754
0.38 | 0.5736 | 11.718
0.39 | 0.6579 | 14.104
0.4 | 0.752 | 16.947
0.41 | 0.8605 | 20.398
0.42 | 0.9895 | 24.543
0.43 | 1.1375 | 29.531
0.44 | 1.3166 | 35.525
0.45 | 1.5221 | 42.687
0.46 | 1.7677 | 51.436
0.47 | 2.0646 | 61.69
0.48 | 2.4132 | 74
0.49 | 2.8485 | 89.02
0.5 | 3.3597 | 106.7