## Diode Characteristic (uA-mm)
VGS (V) | VDS = 0.000 V | VDS = 0.500 V
-1.25 | -2.6693 | -7.104
-1.24 | -2.5778 | -6.863
-1.23 | -2.4944 | -6.659
-1.22 | -2.3993 | -6.449
-1.21 | -2.3205 | -6.248
-1.2 | -2.2425 | -6.102
-1.19 | -2.1639 | -5.9
-1.18 | -2.0862 | -5.726
-1.17 | -2.0076 | -5.535
-1.16 | -1.9441 | -5.347
-1.15 | -1.8815 | -5.198
-1.14 | -1.8101 | -5.006
-1.13 | -1.7439 | -4.8528
-1.12 | -1.6831 | -4.6852
-1.11 | -1.6239 | -4.5386
-1.1 | -1.5722 | -4.3907
-1.09 | -1.5138 | -4.2742
-1.08 | -1.4548 | -4.1276
-1.07 | -1.4013 | -4.0088
-1.06 | -1.348 | -3.8785
-1.05 | -1.3029 | -3.7727
-1.04 | -1.255 | -3.6213
-1.03 | -1.2105 | -3.4883
-1.02 | -1.1663 | -3.386
-1.01 | -1.1202 | -3.2688
-1 | -1.0796 | -3.1756
-0.99 | -1.0433 | -3.0498
-0.98 | -1.0063 | -2.9595
-0.97 | -0.9655 | -2.8757
-0.96 | -0.929 | -2.7796
-0.95 | -0.8915 | -2.6924
-0.94 | -0.855 | -2.5911
-0.93 | -0.8248 | -2.4916
-0.92 | -0.7943 | -2.4269
-0.91 | -0.7621 | -2.3305
-0.9 | -0.7318 | -2.27
-0.89 | -0.6978 | -2.1693
-0.88 | -0.6739 | -2.1106
-0.87 | -0.6503 | -2.0301
-0.86 | -0.623 | -1.9661
-0.85 | -0.599 | -1.9013
-0.84 | -0.5751 | -1.8217
-0.83 | -0.5507 | -1.7579
-0.82 | -0.5303 | -1.7083
-0.81 | -0.5105 | -1.65
-0.8 | -0.49143 | -1.5913
-0.79 | -0.47138 | -1.5266
-0.78 | -0.45122 | -1.4735
-0.77 | -0.43208 | -1.4176
-0.76 | -0.41574 | -1.3772
-0.75 | -0.40034 | -1.3319
-0.74 | -0.38125 | -1.2841
-0.73 | -0.36528 | -1.23
-0.72 | -0.34931 | -1.1885
-0.71 | -0.334 | -1.1407
-0.7 | -0.3178 | -1.1055
-0.69 | -0.30302 | -1.0573
-0.68 | -0.29084 | -1.0206
-0.67 | -0.2775 | -0.9784
-0.66 | -0.26601 | -0.9503
-0.65 | -0.25362 | -0.9073
-0.64 | -0.24141 | -0.8728
-0.63 | -0.2304 | -0.8407
-0.62 | -0.22039 | -0.8129
-0.61 | -0.2101 | -0.7824
-0.6 | -0.19861 | -0.7515
-0.59 | -0.18999 | -0.7298
-0.58 | -0.18017 | -0.6944
-0.57 | -0.17218 | -0.6681
-0.56 | -0.16259 | -0.6418
-0.55 | -0.15438 | -0.618
-0.54 | -0.14672 | -0.5943
-0.53 | -0.13992 | -0.5733
-0.52 | -0.13286 | -0.5549
-0.51 | -0.12599 | -0.5351
-0.5 | -0.11901 | -0.5067
-0.49 | -0.11291 | -0.48956
-0.48 | -0.107 | -0.46534
-0.47 | -0.10114 | -0.44488
-0.46 | -0.09543 | -0.42833
-0.45 | -0.09059 | -0.41498
-0.44 | -0.08541 | -0.39575
-0.43 | -0.08031 | -0.37985
-0.42 | -0.07619 | -0.36492
-0.41 | -0.07186 | -0.35236
-0.4 | -0.06801 | -0.33512
-0.39 | -0.06402 | -0.32079
-0.38 | -0.05995 | -0.30805
-0.37 | -0.05651 | -0.29405
-0.36 | -0.05312 | -0.28073
-0.35 | -0.050596 | -0.26958
-0.34 | -0.047256 | -0.25546
-0.33 | -0.044289 | -0.24432
-0.32 | -0.041554 | -0.22952
-0.31 | -0.03872 | -0.2212
-0.3 | -0.03613 | -0.20878
-0.29 | -0.033838 | -0.19817
-0.28 | -0.031376 | -0.18793
-0.27 | -0.029444 | -0.17846
-0.26 | -0.027274 | -0.16853
-0.25 | -0.025512 | -0.15842
-0.24 | -0.023551 | -0.14966
-0.23 | -0.021948 | -0.14028
-0.22 | -0.020198 | -0.13309
-0.21 | -0.018683 | -0.12379
-0.2 | -0.01723 | -0.11678
-0.19 | -0.015982 | -0.10763
-0.18 | -0.01451 | -0.10112
-0.17 | -0.013387 | -0.09345
-0.16 | -0.012224 | -0.08608
-0.15 | -0.011193 | -0.08056
-0.14 | -0.010116 | -0.07357
-0.13 | -0.009224 | -0.06765
-0.12 | -0.008331 | -0.06281
-0.11 | -0.007561 | -0.05776
-0.1 | -0.006668 | -0.05314
-0.09 | -0.005941 | -0.048183
-0.08 | -0.005203 | -0.043786
-0.07 | -0.0045296 | -0.040172
-0.06 | -0.0038832 | -0.037004
-0.05 | -0.0032418 | -0.033718
-0.04 | -0.0025984 | -0.030184
-0.03 | -0.00197 | -0.027681
-0.02 | -0.0013174 | -0.025015
-0.01 | -0.0006844 | -0.022346
0 | -1.57e-05 | -0.019629
0.01 | 0.0006984 | -0.01746
0.02 | 0.0014482 | -0.015307
0.03 | 0.0022585 | -0.01279
0.04 | 0.0031717 | -0.010387
0.05 | 0.0041296 | -0.007806
0.06 | 0.0052616 | -0.0048903
0.07 | 0.006422 | -0.0013638
0.08 | 0.007842 | 0.0028603
0.09 | 0.00951 | 0.008281
0.1 | 0.01125 | 0.014983
0.11 | 0.013304 | 0.023601
0.12 | 0.015622 | 0.034603
0.13 | 0.018312 | 0.048852
0.14 | 0.021354 | 0.06596
0.15 | 0.024777 | 0.08824
0.16 | 0.02854 | 0.11701
0.17 | 0.033206 | 0.1529
0.18 | 0.038511 | 0.19673
0.19 | 0.044255 | 0.25128
0.2 | 0.050851 | 0.31733
0.21 | 0.05758 | 0.40134
0.22 | 0.06646 | 0.50176
0.23 | 0.07617 | 0.6175
0.24 | 0.0875 | 0.7672
0.25 | 0.10077 | 0.9481
0.26 | 0.11498 | 1.163
0.27 | 0.13149 | 1.4257
0.28 | 0.14969 | 1.7431
0.29 | 0.17044 | 2.1193
0.3 | 0.19478 | 2.579
0.31 | 0.22229 | 3.1278
0.32 | 0.25238 | 3.7816
0.33 | 0.28854 | 4.5653
0.34 | 0.32599 | 5.5162
0.35 | 0.37182 | 6.601
0.36 | 0.42402 | 7.948
0.37 | 0.48136 | 9.598
0.38 | 0.54975 | 11.542
0.39 | 0.6168 | 13.882
0.4 | 0.709 | 16.665
0.41 | 0.8128 | 20.068
0.42 | 0.9366 | 24.168
0.43 | 1.0801 | 29.06
0.44 | 1.2499 | 34.945
0.45 | 1.4486 | 41.993
0.46 | 1.6853 | 50.602
0.47 | 1.9723 | 60.61
0.48 | 2.3099 | 72.81
0.49 | 2.7165 | 87.52
0.5 | 3.2183 | 105.06