## Diode Characteristic (uA-mm)
VGS (V) | VDS = 0.000 V | VDS = 0.500 V
-1.25 | -2.5603 | -6.766
-1.24 | -2.4568 | -6.572
-1.23 | -2.3732 | -6.345
-1.22 | -2.296 | -6.181
-1.21 | -2.2135 | -5.995
-1.2 | -2.131 | -5.79
-1.19 | -2.0524 | -5.626
-1.18 | -1.9767 | -5.459
-1.17 | -1.9087 | -5.253
-1.16 | -1.8429 | -5.142
-1.15 | -1.7756 | -4.9701
-1.14 | -1.7189 | -4.8164
-1.13 | -1.6549 | -4.6328
-1.12 | -1.5993 | -4.487
-1.11 | -1.5398 | -4.3616
-1.1 | -1.4919 | -4.2155
-1.09 | -1.4337 | -4.109
-1.08 | -1.3736 | -3.9687
-1.07 | -1.3223 | -3.8449
-1.06 | -1.2738 | -3.7125
-1.05 | -1.2349 | -3.6059
-1.04 | -1.1913 | -3.489
-1.03 | -1.1456 | -3.384
-1.02 | -1.1011 | -3.2561
-1.01 | -1.0616 | -3.1341
-1 | -1.0246 | -3.0428
-0.99 | -0.9866 | -2.9599
-0.98 | -0.9473 | -2.8415
-0.97 | -0.9107 | -2.7449
-0.96 | -0.8816 | -2.6672
-0.95 | -0.8434 | -2.5804
-0.94 | -0.8143 | -2.491
-0.93 | -0.7863 | -2.3984
-0.92 | -0.7524 | -2.3248
-0.91 | -0.7269 | -2.2451
-0.9 | -0.6932 | -2.1856
-0.89 | -0.6693 | -2.107
-0.88 | -0.644 | -2.0406
-0.87 | -0.6182 | -1.9648
-0.86 | -0.5951 | -1.8984
-0.85 | -0.5716 | -1.8473
-0.84 | -0.5473 | -1.7753
-0.83 | -0.5247 | -1.7085
-0.82 | -0.5034 | -1.656
-0.81 | -0.48948 | -1.5859
-0.8 | -0.46579 | -1.5313
-0.79 | -0.44906 | -1.4812
-0.78 | -0.42901 | -1.4278
-0.77 | -0.41265 | -1.3747
-0.76 | -0.39396 | -1.3248
-0.75 | -0.37716 | -1.2887
-0.74 | -0.36215 | -1.2409
-0.73 | -0.34514 | -1.1917
-0.72 | -0.33005 | -1.1546
-0.71 | -0.3146 | -1.1033
-0.7 | -0.30062 | -1.0686
-0.69 | -0.28769 | -1.0362
-0.68 | -0.2773 | -0.9924
-0.67 | -0.26316 | -0.9563
-0.66 | -0.25205 | -0.9159
-0.65 | -0.23769 | -0.8866
-0.64 | -0.22819 | -0.8543
-0.63 | -0.21755 | -0.8265
-0.62 | -0.20715 | -0.7993
-0.61 | -0.19735 | -0.768
-0.6 | -0.18854 | -0.7393
-0.59 | -0.1813 | -0.7118
-0.58 | -0.17218 | -0.6849
-0.57 | -0.16217 | -0.6581
-0.56 | -0.15358 | -0.6281
-0.55 | -0.14703 | -0.61
-0.54 | -0.14004 | -0.5831
-0.53 | -0.13333 | -0.5595
-0.52 | -0.12542 | -0.5417
-0.51 | -0.11936 | -0.5212
-0.5 | -0.11359 | -0.49657
-0.49 | -0.10737 | -0.47557
-0.48 | -0.10133 | -0.45712
-0.47 | -0.09622 | -0.44082
-0.46 | -0.09098 | -0.42498
-0.45 | -0.08575 | -0.41079
-0.44 | -0.08165 | -0.39161
-0.43 | -0.0767 | -0.37957
-0.42 | -0.07232 | -0.36021
-0.41 | -0.06824 | -0.34426
-0.4 | -0.06442 | -0.3298
-0.39 | -0.06076 | -0.3177
-0.38 | -0.0572 | -0.30449
-0.37 | -0.05362 | -0.29434
-0.36 | -0.05077 | -0.27807
-0.35 | -0.047977 | -0.26858
-0.34 | -0.045296 | -0.25708
-0.33 | -0.042406 | -0.24349
-0.32 | -0.039706 | -0.23047
-0.31 | -0.037441 | -0.21992
-0.3 | -0.034771 | -0.20688
-0.29 | -0.032602 | -0.19848
-0.28 | -0.030374 | -0.18755
-0.27 | -0.028355 | -0.17718
-0.26 | -0.026515 | -0.16883
-0.25 | -0.024583 | -0.1593
-0.24 | -0.02281 | -0.15057
-0.23 | -0.021151 | -0.14071
-0.22 | -0.019551 | -0.13208
-0.21 | -0.018149 | -0.12383
-0.2 | -0.016647 | -0.11502
-0.19 | -0.015344 | -0.10641
-0.18 | -0.014151 | -0.0994
-0.17 | -0.013053 | -0.09275
-0.16 | -0.011885 | -0.08599
-0.15 | -0.010909 | -0.0787
-0.14 | -0.009899 | -0.07301
-0.13 | -0.009053 | -0.06773
-0.12 | -0.008103 | -0.06267
-0.11 | -0.007304 | -0.05727
-0.1 | -0.006485 | -0.05262
-0.09 | -0.005832 | -0.04833
-0.08 | -0.005105 | -0.04431
-0.07 | -0.0044581 | -0.040073
-0.06 | -0.0038247 | -0.036848
-0.05 | -0.0031624 | -0.033914
-0.04 | -0.0025549 | -0.030749
-0.03 | -0.00193 | -0.028037
-0.02 | -0.0013175 | -0.025188
-0.01 | -0.0006612 | -0.022702
0 | 2.6e-06 | -0.019932
0.01 | 0.000689 | -0.017813
0.02 | 0.0014156 | -0.015753
0.03 | 0.0022502 | -0.012996
0.04 | 0.0031094 | -0.01079
0.05 | 0.0041245 | -0.00816
0.06 | 0.0051689 | -0.005444
0.07 | 0.006419 | -0.0018089
0.08 | 0.007762 | 0.0025135
0.09 | 0.009307 | 0.007856
0.1 | 0.01107 | 0.01459
0.11 | 0.013156 | 0.023294
0.12 | 0.015461 | 0.034493
0.13 | 0.018046 | 0.048634
0.14 | 0.021005 | 0.06624
0.15 | 0.024607 | 0.08832
0.16 | 0.028492 | 0.11724
0.17 | 0.032932 | 0.15279
0.18 | 0.037795 | 0.1964
0.19 | 0.043772 | 0.25078
0.2 | 0.050467 | 0.31722
0.21 | 0.05694 | 0.40071
0.22 | 0.06582 | 0.5019
0.23 | 0.07525 | 0.6149
0.24 | 0.08651 | 0.7646
0.25 | 0.09915 | 0.9459
0.26 | 0.11413 | 1.1634
0.27 | 0.13054 | 1.4235
0.28 | 0.14923 | 1.7371
0.29 | 0.17057 | 2.1171
0.3 | 0.19398 | 2.5695
0.31 | 0.22096 | 3.119
0.32 | 0.25159 | 3.773
0.33 | 0.28683 | 4.549
0.34 | 0.32667 | 5.502
0.35 | 0.3716 | 6.604
0.36 | 0.42443 | 7.937
0.37 | 0.48426 | 9.575
0.38 | 0.55237 | 11.531
0.39 | 0.6208 | 13.861
0.4 | 0.7132 | 16.641
0.41 | 0.8208 | 20.049
0.42 | 0.945 | 24.138
0.43 | 1.0904 | 29.054
0.44 | 1.2571 | 34.883
0.45 | 1.4642 | 41.944
0.46 | 1.7088 | 50.515
0.47 | 1.9907 | 60.48
0.48 | 2.3365 | 72.86
0.49 | 2.7532 | 87.22
0.5 | 3.2565 | 104.89