## Diode Characteristic (uA-mm)
VGS (V) | VDS = 0.000 V | VDS = 0.500 V
-1.25 | -2.3424 | -6.126
-1.24 | -2.252 | -5.935
-1.23 | -2.1763 | -5.745
-1.22 | -2.109 | -5.562
-1.21 | -2.0337 | -5.407
-1.2 | -1.9628 | -5.24
-1.19 | -1.894 | -5.067
-1.18 | -1.8289 | -4.9027
-1.17 | -1.7684 | -4.7451
-1.16 | -1.7044 | -4.5859
-1.15 | -1.642 | -4.4355
-1.14 | -1.5812 | -4.3007
-1.13 | -1.5245 | -4.1732
-1.12 | -1.4732 | -4.0344
-1.11 | -1.4187 | -3.9231
-1.1 | -1.3676 | -3.7839
-1.09 | -1.3191 | -3.676
-1.08 | -1.2707 | -3.5641
-1.07 | -1.2224 | -3.4379
-1.06 | -1.1807 | -3.3299
-1.05 | -1.1342 | -3.2306
-1.04 | -1.0964 | -3.1244
-1.03 | -1.0594 | -3.0224
-1.02 | -1.0236 | -2.937
-1.01 | -0.986 | -2.8335
-1 | -0.9497 | -2.7399
-0.99 | -0.9114 | -2.6492
-0.98 | -0.8749 | -2.5613
-0.97 | -0.8433 | -2.477
-0.96 | -0.8132 | -2.4013
-0.95 | -0.7849 | -2.3271
-0.94 | -0.7545 | -2.2468
-0.93 | -0.7261 | -2.164
-0.92 | -0.6998 | -2.0966
-0.91 | -0.672 | -2.0285
-0.9 | -0.6439 | -1.9555
-0.89 | -0.6181 | -1.8903
-0.88 | -0.5929 | -1.8107
-0.87 | -0.5727 | -1.753
-0.86 | -0.5492 | -1.6891
-0.85 | -0.5273 | -1.6472
-0.84 | -0.5047 | -1.5908
-0.83 | -0.49044 | -1.5239
-0.82 | -0.47036 | -1.4733
-0.81 | -0.45069 | -1.4308
-0.8 | -0.43075 | -1.3648
-0.79 | -0.41342 | -1.3219
-0.78 | -0.39862 | -1.2693
-0.77 | -0.38008 | -1.2272
-0.76 | -0.36362 | -1.1815
-0.75 | -0.34772 | -1.1422
-0.74 | -0.33516 | -1.0895
-0.73 | -0.31927 | -1.0596
-0.72 | -0.30654 | -1.0229
-0.71 | -0.2929 | -0.9876
-0.7 | -0.27988 | -0.9491
-0.69 | -0.26736 | -0.9109
-0.68 | -0.25476 | -0.8802
-0.67 | -0.24422 | -0.8509
-0.66 | -0.23245 | -0.8145
-0.65 | -0.22191 | -0.7837
-0.64 | -0.21215 | -0.7557
-0.63 | -0.20142 | -0.7239
-0.62 | -0.19274 | -0.7008
-0.61 | -0.18379 | -0.6738
-0.6 | -0.17531 | -0.6482
-0.59 | -0.16661 | -0.6252
-0.58 | -0.15884 | -0.5983
-0.57 | -0.14999 | -0.5764
-0.56 | -0.14282 | -0.5532
-0.55 | -0.13679 | -0.5307
-0.54 | -0.12892 | -0.5095
-0.53 | -0.12364 | -0.49419
-0.52 | -0.11681 | -0.4733
-0.51 | -0.11034 | -0.45021
-0.5 | -0.10497 | -0.43362
-0.49 | -0.09978 | -0.41594
-0.48 | -0.09414 | -0.401
-0.47 | -0.08927 | -0.38419
-0.46 | -0.08445 | -0.36896
-0.45 | -0.08034 | -0.35468
-0.44 | -0.07558 | -0.33861
-0.43 | -0.07153 | -0.32682
-0.42 | -0.06745 | -0.31354
-0.41 | -0.06392 | -0.30131
-0.4 | -0.06011 | -0.28845
-0.39 | -0.05636 | -0.27539
-0.38 | -0.05324 | -0.26332
-0.37 | -0.050656 | -0.2539
-0.36 | -0.047416 | -0.24073
-0.35 | -0.044954 | -0.22924
-0.34 | -0.042101 | -0.21893
-0.33 | -0.039662 | -0.20762
-0.32 | -0.037142 | -0.19704
-0.31 | -0.034691 | -0.1879
-0.3 | -0.032485 | -0.17882
-0.29 | -0.030404 | -0.16921
-0.28 | -0.028422 | -0.15973
-0.27 | -0.026378 | -0.15212
-0.26 | -0.024641 | -0.14184
-0.25 | -0.022907 | -0.13317
-0.24 | -0.021332 | -0.12611
-0.23 | -0.019741 | -0.1168
-0.22 | -0.018307 | -0.10909
-0.21 | -0.016879 | -0.10261
-0.2 | -0.015634 | -0.09551
-0.19 | -0.014444 | -0.0899
-0.18 | -0.013234 | -0.08281
-0.17 | -0.012131 | -0.07743
-0.16 | -0.011165 | -0.07192
-0.15 | -0.01026 | -0.06587
-0.14 | -0.009205 | -0.06048
-0.13 | -0.008439 | -0.05605
-0.12 | -0.007592 | -0.05139
-0.11 | -0.0069 | -0.047031
-0.1 | -0.006101 | -0.043282
-0.09 | -0.005444 | -0.039461
-0.08 | -0.0048005 | -0.036625
-0.07 | -0.0041916 | -0.033699
-0.06 | -0.0035593 | -0.030759
-0.05 | -0.0030141 | -0.028416
-0.04 | -0.0024057 | -0.025548
-0.03 | -0.0018499 | -0.02327
-0.02 | -0.0012351 | -0.021192
-0.01 | -0.0006393 | -0.018914
0 | -1.44e-05 | -0.016628
0.01 | 0.0006698 | -0.014881
0.02 | 0.0013459 | -0.013131
0.03 | 0.0021532 | -0.01129
0.04 | 0.0029364 | -0.009239
0.05 | 0.0039099 | -0.007126
0.06 | 0.0048896 | -0.0044261
0.07 | 0.006036 | -0.0011937
0.08 | 0.007312 | 0.0026065
0.09 | 0.008841 | 0.007427
0.1 | 0.010487 | 0.013818
0.11 | 0.012405 | 0.021734
0.12 | 0.014558 | 0.032011
0.13 | 0.017063 | 0.045059
0.14 | 0.019801 | 0.06115
0.15 | 0.022967 | 0.08271
0.16 | 0.026636 | 0.10985
0.17 | 0.030858 | 0.14357
0.18 | 0.03531 | 0.18394
0.19 | 0.040765 | 0.23542
0.2 | 0.046835 | 0.29917
0.21 | 0.05384 | 0.37717
0.22 | 0.0609 | 0.47247
0.23 | 0.07011 | 0.5829
0.24 | 0.08036 | 0.727
0.25 | 0.09234 | 0.8966
0.26 | 0.10553 | 1.1054
0.27 | 0.12022 | 1.3546
0.28 | 0.13767 | 1.6603
0.29 | 0.1571 | 2.026
0.3 | 0.17913 | 2.466
0.31 | 0.20386 | 2.9951
0.32 | 0.2333 | 3.6281
0.33 | 0.26654 | 4.3948
0.34 | 0.30288 | 5.3153
0.35 | 0.34541 | 6.371
0.36 | 0.39276 | 7.701
0.37 | 0.44955 | 9.297
0.38 | 0.51483 | 11.218
0.39 | 0.5807 | 13.491
0.4 | 0.6678 | 16.249
0.41 | 0.7695 | 19.572
0.42 | 0.8843 | 23.598
0.43 | 1.0264 | 28.443
0.44 | 1.1883 | 34.266
0.45 | 1.3807 | 41.271
0.46 | 1.6142 | 49.713
0.47 | 1.8923 | 59.7
0.48 | 2.23 | 72.01
0.49 | 2.6286 | 86.21
0.5 | 3.1212 | 103.81