## Diode Characteristic (uA-mm)
VGS (V) | VDS = 0.000 V | VDS = 0.500 V
-1.25 | -2.179 | -5.744
-1.24 | -2.0974 | -5.56
-1.23 | -2.0364 | -5.39
-1.22 | -1.9641 | -5.232
-1.21 | -1.9069 | -5.081
-1.2 | -1.8371 | -4.8999
-1.19 | -1.7796 | -4.745
-1.18 | -1.7201 | -4.5993
-1.17 | -1.661 | -4.451
-1.16 | -1.6077 | -4.3275
-1.15 | -1.5433 | -4.2068
-1.14 | -1.4917 | -4.0339
-1.13 | -1.4438 | -3.9217
-1.12 | -1.3945 | -3.8077
-1.11 | -1.3428 | -3.6972
-1.1 | -1.2965 | -3.5695
-1.09 | -1.2505 | -3.4507
-1.08 | -1.2081 | -3.3556
-1.07 | -1.1693 | -3.2478
-1.06 | -1.1257 | -3.1516
-1.05 | -1.0833 | -3.0397
-1.04 | -1.043 | -2.9502
-1.03 | -1.0091 | -2.8491
-1.02 | -0.9686 | -2.7571
-1.01 | -0.9343 | -2.6615
-1 | -0.9025 | -2.5786
-0.99 | -0.8696 | -2.4935
-0.98 | -0.8397 | -2.4044
-0.97 | -0.8056 | -2.3361
-0.96 | -0.7736 | -2.2598
-0.95 | -0.7429 | -2.1872
-0.94 | -0.716 | -2.1077
-0.93 | -0.6846 | -2.0451
-0.92 | -0.6606 | -1.9718
-0.91 | -0.6375 | -1.9175
-0.9 | -0.6099 | -1.8421
-0.89 | -0.5907 | -1.7938
-0.88 | -0.5658 | -1.7287
-0.87 | -0.5457 | -1.6696
-0.86 | -0.5258 | -1.6223
-0.85 | -0.5013 | -1.5545
-0.84 | -0.48781 | -1.5024
-0.83 | -0.46475 | -1.458
-0.82 | -0.4486 | -1.3971
-0.81 | -0.42983 | -1.3526
-0.8 | -0.41282 | -1.3145
-0.79 | -0.39566 | -1.2646
-0.78 | -0.3805 | -1.2114
-0.77 | -0.36396 | -1.179
-0.76 | -0.34876 | -1.1365
-0.75 | -0.33435 | -1.0933
-0.74 | -0.32006 | -1.0586
-0.73 | -0.30836 | -1.0215
-0.72 | -0.2949 | -0.9791
-0.71 | -0.28029 | -0.9525
-0.7 | -0.26897 | -0.9203
-0.69 | -0.2567 | -0.8797
-0.68 | -0.24561 | -0.8482
-0.67 | -0.23426 | -0.8128
-0.66 | -0.22478 | -0.7864
-0.65 | -0.21435 | -0.7593
-0.64 | -0.20528 | -0.7329
-0.63 | -0.19488 | -0.7058
-0.62 | -0.18642 | -0.6779
-0.61 | -0.17768 | -0.6583
-0.6 | -0.16928 | -0.6232
-0.59 | -0.16005 | -0.6053
-0.58 | -0.15312 | -0.5803
-0.57 | -0.14616 | -0.5587
-0.56 | -0.13997 | -0.5385
-0.55 | -0.13352 | -0.5176
-0.54 | -0.12668 | -0.5015
-0.53 | -0.11908 | -0.47999
-0.52 | -0.1137 | -0.45954
-0.51 | -0.10825 | -0.44605
-0.5 | -0.10279 | -0.42636
-0.49 | -0.09713 | -0.40958
-0.48 | -0.09211 | -0.39312
-0.47 | -0.0875 | -0.37909
-0.46 | -0.08275 | -0.36113
-0.45 | -0.07845 | -0.35133
-0.44 | -0.07395 | -0.33378
-0.43 | -0.07011 | -0.3209
-0.42 | -0.06627 | -0.30874
-0.41 | -0.06263 | -0.2955
-0.4 | -0.05904 | -0.28211
-0.39 | -0.05574 | -0.26891
-0.38 | -0.05223 | -0.25677
-0.37 | -0.049962 | -0.24768
-0.36 | -0.047116 | -0.23791
-0.35 | -0.044238 | -0.22553
-0.34 | -0.041412 | -0.21403
-0.33 | -0.038748 | -0.20391
-0.32 | -0.036397 | -0.19411
-0.31 | -0.034247 | -0.18464
-0.3 | -0.031919 | -0.17415
-0.29 | -0.029974 | -0.16516
-0.28 | -0.028112 | -0.15648
-0.27 | -0.02606 | -0.14894
-0.26 | -0.024304 | -0.13912
-0.25 | -0.022587 | -0.1303
-0.24 | -0.02111 | -0.12435
-0.23 | -0.01959 | -0.11528
-0.22 | -0.018177 | -0.10829
-0.21 | -0.01678 | -0.10113
-0.2 | -0.01554 | -0.09384
-0.19 | -0.014324 | -0.089
-0.18 | -0.01314 | -0.0823
-0.17 | -0.012104 | -0.07515
-0.16 | -0.011106 | -0.07037
-0.15 | -0.010144 | -0.06485
-0.14 | -0.009277 | -0.06036
-0.13 | -0.008396 | -0.05531
-0.12 | -0.007588 | -0.05065
-0.11 | -0.006826 | -0.046618
-0.1 | -0.006109 | -0.042716
-0.09 | -0.005422 | -0.03952
-0.08 | -0.0047789 | -0.035574
-0.07 | -0.004141 | -0.032645
-0.06 | -0.0035548 | -0.030151
-0.05 | -0.0029639 | -0.027118
-0.04 | -0.0023969 | -0.024856
-0.03 | -0.0018061 | -0.022491
-0.02 | -0.0012364 | -0.020443
-0.01 | -0.0006126 | -0.018431
0 | 1e-05 | -0.016342
0.01 | 0.0006462 | -0.014433
0.02 | 0.0013462 | -0.012579
0.03 | 0.0021127 | -0.010841
0.04 | 0.0029185 | -0.008829
0.05 | 0.0038366 | -0.006675
0.06 | 0.0048055 | -0.0039219
0.07 | 0.005979 | -0.000782
0.08 | 0.007258 | 0.0031349
0.09 | 0.008687 | 0.008188
0.1 | 0.010296 | 0.014474
0.11 | 0.012247 | 0.02271
0.12 | 0.014361 | 0.033242
0.13 | 0.016719 | 0.046926
0.14 | 0.019395 | 0.06358
0.15 | 0.022587 | 0.08543
0.16 | 0.026235 | 0.11281
0.17 | 0.030173 | 0.14737
0.18 | 0.034699 | 0.18995
0.19 | 0.040028 | 0.24242
0.2 | 0.045972 | 0.30632
0.21 | 0.052902 | 0.3869
0.22 | 0.05934 | 0.48529
0.23 | 0.06849 | 0.5973
0.24 | 0.07829 | 0.744
0.25 | 0.09009 | 0.9209
0.26 | 0.1035 | 1.1285
0.27 | 0.11774 | 1.3849
0.28 | 0.13513 | 1.6904
0.29 | 0.15331 | 2.0595
0.3 | 0.17517 | 2.5104
0.31 | 0.20038 | 3.0467
0.32 | 0.22829 | 3.6955
0.33 | 0.26045 | 4.4606
0.34 | 0.29712 | 5.3912
0.35 | 0.33833 | 6.473
0.36 | 0.38681 | 7.803
0.37 | 0.44177 | 9.433
0.38 | 0.5064 | 11.358
0.39 | 0.5705 | 13.678
0.4 | 0.6548 | 16.449
0.41 | 0.7533 | 19.788
0.42 | 0.8714 | 23.876
0.43 | 1.0051 | 28.683
0.44 | 1.169 | 34.58
0.45 | 1.3604 | 41.622
0.46 | 1.5907 | 50.242
0.47 | 1.8617 | 60.16
0.48 | 2.1921 | 72.45
0.49 | 2.5912 | 87
0.5 | 3.0671 | 104.25