## Diode Characteristic (uA-mm)
VGS (V) | VDS = 0.000 V | VDS = 0.500 V
-1.25 | -2.3248 | -6.129
-1.24 | -2.2375 | -5.899
-1.23 | -2.1569 | -5.731
-1.22 | -2.0962 | -5.578
-1.21 | -2.0288 | -5.389
-1.2 | -1.9547 | -5.221
-1.19 | -1.8915 | -5.071
-1.18 | -1.8191 | -4.9141
-1.17 | -1.7546 | -4.7626
-1.16 | -1.6835 | -4.6048
-1.15 | -1.6333 | -4.4736
-1.14 | -1.5789 | -4.3277
-1.13 | -1.5253 | -4.1839
-1.12 | -1.4725 | -4.0477
-1.11 | -1.4227 | -3.9408
-1.1 | -1.3715 | -3.8323
-1.09 | -1.32 | -3.7033
-1.08 | -1.279 | -3.5778
-1.07 | -1.2368 | -3.4818
-1.06 | -1.1897 | -3.3684
-1.05 | -1.1456 | -3.2599
-1.04 | -1.1117 | -3.165
-1.03 | -1.0687 | -3.0522
-1.02 | -1.0252 | -2.9632
-1.01 | -0.9917 | -2.8581
-1 | -0.9572 | -2.7831
-0.99 | -0.9234 | -2.6806
-0.98 | -0.8899 | -2.5883
-0.97 | -0.8543 | -2.5028
-0.96 | -0.8237 | -2.4291
-0.95 | -0.7923 | -2.353
-0.94 | -0.7641 | -2.2801
-0.93 | -0.7354 | -2.2002
-0.92 | -0.7098 | -2.1233
-0.91 | -0.6833 | -2.053
-0.9 | -0.6573 | -1.9841
-0.89 | -0.6304 | -1.9326
-0.88 | -0.6069 | -1.8579
-0.87 | -0.583 | -1.7865
-0.86 | -0.5602 | -1.7201
-0.85 | -0.539 | -1.6698
-0.84 | -0.5169 | -1.6189
-0.83 | -0.50334 | -1.5612
-0.82 | -0.48139 | -1.5106
-0.81 | -0.46206 | -1.4585
-0.8 | -0.44268 | -1.4114
-0.79 | -0.42516 | -1.3627
-0.78 | -0.4076 | -1.3108
-0.77 | -0.3902 | -1.2709
-0.76 | -0.37308 | -1.2214
-0.75 | -0.35677 | -1.1735
-0.74 | -0.34326 | -1.1366
-0.73 | -0.32878 | -1.0978
-0.72 | -0.31587 | -1.0549
-0.71 | -0.30229 | -1.0254
-0.7 | -0.28865 | -0.9815
-0.69 | -0.27643 | -0.9433
-0.68 | -0.26475 | -0.9128
-0.67 | -0.25154 | -0.8748
-0.66 | -0.24172 | -0.8396
-0.65 | -0.2307 | -0.8145
-0.64 | -0.21893 | -0.7912
-0.63 | -0.20881 | -0.7621
-0.62 | -0.20015 | -0.7342
-0.61 | -0.19068 | -0.7032
-0.6 | -0.18201 | -0.6758
-0.59 | -0.17306 | -0.6519
-0.58 | -0.16516 | -0.6278
-0.57 | -0.15671 | -0.6022
-0.56 | -0.14863 | -0.5848
-0.55 | -0.14205 | -0.5588
-0.54 | -0.13479 | -0.5362
-0.53 | -0.12829 | -0.5184
-0.52 | -0.12158 | -0.49837
-0.51 | -0.11505 | -0.48143
-0.5 | -0.10858 | -0.45765
-0.49 | -0.10304 | -0.43745
-0.48 | -0.09811 | -0.42351
-0.47 | -0.09266 | -0.40915
-0.46 | -0.08788 | -0.39184
-0.45 | -0.08293 | -0.37554
-0.44 | -0.07815 | -0.36048
-0.43 | -0.0746 | -0.34504
-0.42 | -0.0698 | -0.33078
-0.41 | -0.06621 | -0.31911
-0.4 | -0.0625 | -0.30663
-0.39 | -0.05882 | -0.28998
-0.38 | -0.05544 | -0.28082
-0.37 | -0.05208 | -0.26889
-0.36 | -0.049338 | -0.25424
-0.35 | -0.046238 | -0.24614
-0.34 | -0.0435 | -0.23129
-0.33 | -0.040955 | -0.22132
-0.32 | -0.038308 | -0.21003
-0.31 | -0.036044 | -0.1993
-0.3 | -0.033592 | -0.19111
-0.29 | -0.031509 | -0.17962
-0.28 | -0.029242 | -0.17065
-0.27 | -0.027339 | -0.16
-0.26 | -0.025445 | -0.15082
-0.25 | -0.023797 | -0.14119
-0.24 | -0.022079 | -0.13289
-0.23 | -0.020435 | -0.12339
-0.22 | -0.018969 | -0.11725
-0.21 | -0.017556 | -0.10883
-0.2 | -0.016084 | -0.1018
-0.19 | -0.014836 | -0.09458
-0.18 | -0.013649 | -0.08777
-0.17 | -0.012525 | -0.08168
-0.16 | -0.011517 | -0.07562
-0.15 | -0.010534 | -0.0696
-0.14 | -0.009569 | -0.06432
-0.13 | -0.008685 | -0.05932
-0.12 | -0.007868 | -0.05476
-0.11 | -0.007044 | -0.05024
-0.1 | -0.006298 | -0.045833
-0.09 | -0.005585 | -0.042219
-0.08 | -0.0049068 | -0.038176
-0.07 | -0.0042875 | -0.035057
-0.06 | -0.0036497 | -0.03184
-0.05 | -0.003056 | -0.029313
-0.04 | -0.0024734 | -0.026415
-0.03 | -0.0018607 | -0.024066
-0.02 | -0.0013007 | -0.021587
-0.01 | -0.0006484 | -0.019363
0 | -4.2e-06 | -0.017268
0.01 | 0.00066 | -0.015306
0.02 | 0.0013783 | -0.013469
0.03 | 0.0021558 | -0.01122
0.04 | 0.003015 | -0.00921
0.05 | 0.0039068 | -0.00694
0.06 | 0.0049869 | -0.0042168
0.07 | 0.006068 | -0.000963
0.08 | 0.00738 | 0.0029589
0.09 | 0.008855 | 0.007931
0.1 | 0.010599 | 0.014487
0.11 | 0.012394 | 0.022567
0.12 | 0.014524 | 0.033074
0.13 | 0.016999 | 0.046317
0.14 | 0.019852 | 0.06298
0.15 | 0.02291 | 0.08482
0.16 | 0.02654 | 0.11269
0.17 | 0.03051 | 0.14628
0.18 | 0.03544 | 0.18815
0.19 | 0.040697 | 0.24067
0.2 | 0.046754 | 0.30504
0.21 | 0.053461 | 0.38546
0.22 | 0.06051 | 0.48147
0.23 | 0.06944 | 0.5951
0.24 | 0.07958 | 0.7385
0.25 | 0.09126 | 0.912
0.26 | 0.10457 | 1.1252
0.27 | 0.11981 | 1.3804
0.28 | 0.1363 | 1.6857
0.29 | 0.15576 | 2.0537
0.3 | 0.17796 | 2.5016
0.31 | 0.20333 | 3.0354
0.32 | 0.23203 | 3.6717
0.33 | 0.26411 | 4.4529
0.34 | 0.30179 | 5.3709
0.35 | 0.34272 | 6.428
0.36 | 0.3909 | 7.78
0.37 | 0.44816 | 9.394
0.38 | 0.5113 | 11.319
0.39 | 0.5764 | 13.619
0.4 | 0.6627 | 16.385
0.41 | 0.762 | 19.753
0.42 | 0.882 | 23.786
0.43 | 1.0201 | 28.645
0.44 | 1.1789 | 34.523
0.45 | 1.3747 | 41.547
0.46 | 1.6102 | 50.003
0.47 | 1.8797 | 60.05
0.48 | 2.2163 | 72.25
0.49 | 2.6194 | 86.7
0.5 | 3.112 | 104.15