## Diode Characteristic (uA-mm)
VGS (V) | VDS = 0.000 V | VDS = 0.500 V
-1.25 | -2.8817 | -7.793
-1.24 | -2.7975 | -7.525
-1.23 | -2.6876 | -7.31
-1.22 | -2.5956 | -7.099
-1.21 | -2.5082 | -6.869
-1.2 | -2.4336 | -6.663
-1.19 | -2.3481 | -6.452
-1.18 | -2.2613 | -6.258
-1.17 | -2.1771 | -6.061
-1.16 | -2.1031 | -5.853
-1.15 | -2.0202 | -5.689
-1.14 | -1.9539 | -5.488
-1.13 | -1.8767 | -5.315
-1.12 | -1.8191 | -5.144
-1.11 | -1.7571 | -4.9755
-1.1 | -1.6932 | -4.7825
-1.09 | -1.6304 | -4.6247
-1.08 | -1.5708 | -4.4887
-1.07 | -1.5042 | -4.3363
-1.06 | -1.4509 | -4.2227
-1.05 | -1.4012 | -4.0762
-1.04 | -1.3557 | -3.949
-1.03 | -1.3078 | -3.8092
-1.02 | -1.2569 | -3.6834
-1.01 | -1.2101 | -3.5611
-1 | -1.1694 | -3.4529
-0.99 | -1.1262 | -3.3329
-0.98 | -1.082 | -3.2182
-0.97 | -1.0378 | -3.1124
-0.96 | -0.9991 | -3.004
-0.95 | -0.9553 | -2.8852
-0.94 | -0.9234 | -2.7999
-0.93 | -0.8847 | -2.687
-0.92 | -0.8497 | -2.6093
-0.91 | -0.8182 | -2.5339
-0.9 | -0.7882 | -2.4438
-0.89 | -0.7578 | -2.3564
-0.88 | -0.7272 | -2.2768
-0.87 | -0.6993 | -2.1947
-0.86 | -0.6702 | -2.1141
-0.85 | -0.6466 | -2.0319
-0.84 | -0.6188 | -1.972
-0.83 | -0.5961 | -1.9034
-0.82 | -0.5684 | -1.8415
-0.81 | -0.5466 | -1.7788
-0.8 | -0.5224 | -1.7157
-0.79 | -0.5001 | -1.6574
-0.78 | -0.4844 | -1.5939
-0.77 | -0.46111 | -1.534
-0.76 | -0.44314 | -1.4783
-0.75 | -0.42458 | -1.42
-0.74 | -0.40612 | -1.3718
-0.73 | -0.38985 | -1.3248
-0.72 | -0.37251 | -1.2756
-0.71 | -0.35578 | -1.2261
-0.7 | -0.34037 | -1.1797
-0.69 | -0.32585 | -1.1364
-0.68 | -0.31217 | -1.0861
-0.67 | -0.29723 | -1.0535
-0.66 | -0.28439 | -1.0178
-0.65 | -0.26965 | -0.9758
-0.64 | -0.25765 | -0.9345
-0.63 | -0.24617 | -0.9045
-0.62 | -0.23366 | -0.868
-0.61 | -0.22285 | -0.8352
-0.6 | -0.21266 | -0.8071
-0.59 | -0.202 | -0.7748
-0.58 | -0.19166 | -0.7438
-0.57 | -0.18306 | -0.7148
-0.56 | -0.1737 | -0.6851
-0.55 | -0.16538 | -0.6563
-0.54 | -0.1573 | -0.6362
-0.53 | -0.14913 | -0.6125
-0.52 | -0.14223 | -0.5906
-0.51 | -0.13395 | -0.5647
-0.5 | -0.12652 | -0.5423
-0.49 | -0.12073 | -0.5205
-0.48 | -0.11404 | -0.5016
-0.47 | -0.10743 | -0.48167
-0.46 | -0.10154 | -0.4609
-0.45 | -0.09604 | -0.44284
-0.44 | -0.09085 | -0.42385
-0.43 | -0.08564 | -0.40528
-0.42 | -0.0801 | -0.39181
-0.41 | -0.07594 | -0.37633
-0.4 | -0.0718 | -0.35911
-0.39 | -0.0676 | -0.34192
-0.38 | -0.06379 | -0.32734
-0.37 | -0.05996 | -0.31259
-0.36 | -0.05611 | -0.29867
-0.35 | -0.05267 | -0.28552
-0.34 | -0.049541 | -0.272
-0.33 | -0.04665 | -0.25954
-0.32 | -0.043782 | -0.24823
-0.31 | -0.040902 | -0.23358
-0.3 | -0.038293 | -0.22304
-0.29 | -0.035767 | -0.21215
-0.28 | -0.033384 | -0.20092
-0.27 | -0.030965 | -0.19034
-0.26 | -0.028757 | -0.17918
-0.25 | -0.026743 | -0.17017
-0.24 | -0.024899 | -0.16061
-0.23 | -0.02294 | -0.15076
-0.22 | -0.021278 | -0.14195
-0.21 | -0.01962 | -0.13345
-0.2 | -0.018122 | -0.12449
-0.19 | -0.016622 | -0.116
-0.18 | -0.01527 | -0.10896
-0.17 | -0.014027 | -0.10141
-0.16 | -0.012905 | -0.09375
-0.15 | -0.011715 | -0.08693
-0.14 | -0.010657 | -0.0798
-0.13 | -0.009729 | -0.07421
-0.12 | -0.008809 | -0.06823
-0.11 | -0.007845 | -0.0626
-0.1 | -0.007029 | -0.05725
-0.09 | -0.006218 | -0.05254
-0.08 | -0.00553 | -0.048385
-0.07 | -0.0047662 | -0.044215
-0.06 | -0.004075 | -0.040597
-0.05 | -0.0034222 | -0.037049
-0.04 | -0.0027194 | -0.03338
-0.03 | -0.0020865 | -0.030104
-0.02 | -0.0013939 | -0.027201
-0.01 | -0.0007323 | -0.024607
0 | -1.58e-05 | -0.021302
0.01 | 0.0007564 | -0.018984
0.02 | 0.0015267 | -0.016519
0.03 | 0.0024293 | -0.014128
0.04 | 0.0033625 | -0.011667
0.05 | 0.0044065 | -0.008893
0.06 | 0.0055615 | -0.005735
0.07 | 0.006841 | -0.0018902
0.08 | 0.00833 | 0.0024966
0.09 | 0.00999 | 0.007941
0.1 | 0.011851 | 0.014834
0.11 | 0.014009 | 0.023714
0.12 | 0.016555 | 0.035131
0.13 | 0.019255 | 0.0495
0.14 | 0.02257 | 0.06736
0.15 | 0.026175 | 0.09052
0.16 | 0.03067 | 0.12045
0.17 | 0.035366 | 0.15645
0.18 | 0.040736 | 0.20186
0.19 | 0.04702 | 0.25706
0.2 | 0.054364 | 0.32706
0.21 | 0.06146 | 0.4135
0.22 | 0.07098 | 0.51579
0.23 | 0.08158 | 0.6359
0.24 | 0.0936 | 0.7916
0.25 | 0.10722 | 0.9773
0.26 | 0.12275 | 1.2023
0.27 | 0.14031 | 1.4745
0.28 | 0.16062 | 1.7966
0.29 | 0.1831 | 2.1915
0.3 | 0.20849 | 2.669
0.31 | 0.23786 | 3.2361
0.32 | 0.26971 | 3.9148
0.33 | 0.30755 | 4.7411
0.34 | 0.3504 | 5.703
0.35 | 0.39725 | 6.879
0.36 | 0.45265 | 8.281
0.37 | 0.51446 | 10.002
0.38 | 0.5786 | 12.032
0.39 | 0.6608 | 14.48
0.4 | 0.7556 | 17.384
0.41 | 0.8654 | 20.899
0.42 | 0.9962 | 25.208
0.43 | 1.1468 | 30.252
0.44 | 1.3248 | 36.44
0.45 | 1.5361 | 43.808
0.46 | 1.7849 | 52.819
0.47 | 2.0759 | 63.25
0.48 | 2.4355 | 76.09
0.49 | 2.8613 | 91.45
0.5 | 3.3782 | 109.55