## Diode Characteristic (uA-mm)
VGS (V) | VDS = 0.000 V | VDS = 0.500 V
-1.25 | -2.8379 | -7.597
-1.24 | -2.7322 | -7.349
-1.23 | -2.6679 | -7.12
-1.22 | -2.5605 | -6.897
-1.21 | -2.4748 | -6.704
-1.2 | -2.3804 | -6.504
-1.19 | -2.3064 | -6.299
-1.18 | -2.2274 | -6.095
-1.17 | -2.1467 | -5.903
-1.16 | -2.063 | -5.728
-1.15 | -1.9997 | -5.572
-1.14 | -1.927 | -5.393
-1.13 | -1.8504 | -5.201
-1.12 | -1.7929 | -5.034
-1.11 | -1.7299 | -4.8822
-1.1 | -1.6588 | -4.7218
-1.09 | -1.612 | -4.5686
-1.08 | -1.5432 | -4.4185
-1.07 | -1.4961 | -4.2879
-1.06 | -1.4357 | -4.1449
-1.05 | -1.3902 | -4.0164
-1.04 | -1.3336 | -3.8794
-1.03 | -1.2881 | -3.7389
-1.02 | -1.2369 | -3.6351
-1.01 | -1.1905 | -3.5093
-1 | -1.1482 | -3.3919
-0.99 | -1.0998 | -3.2781
-0.98 | -1.0573 | -3.1863
-0.97 | -1.022 | -3.076
-0.96 | -0.9815 | -2.9709
-0.95 | -0.9459 | -2.8693
-0.94 | -0.9156 | -2.7771
-0.93 | -0.8797 | -2.6853
-0.92 | -0.8454 | -2.6028
-0.91 | -0.8112 | -2.4984
-0.9 | -0.7834 | -2.4198
-0.89 | -0.7513 | -2.3259
-0.88 | -0.7236 | -2.2474
-0.87 | -0.693 | -2.1812
-0.86 | -0.6661 | -2.0944
-0.85 | -0.6428 | -2.0211
-0.84 | -0.615 | -1.9534
-0.83 | -0.5896 | -1.8871
-0.82 | -0.5668 | -1.8253
-0.81 | -0.5451 | -1.7527
-0.8 | -0.5207 | -1.6952
-0.79 | -0.5005 | -1.6395
-0.78 | -0.48144 | -1.5787
-0.77 | -0.45972 | -1.5261
-0.76 | -0.4415 | -1.4647
-0.75 | -0.42355 | -1.4143
-0.74 | -0.40351 | -1.3643
-0.73 | -0.38686 | -1.3142
-0.72 | -0.36937 | -1.265
-0.71 | -0.35255 | -1.2224
-0.7 | -0.33722 | -1.174
-0.69 | -0.32135 | -1.1344
-0.68 | -0.30864 | -1.0909
-0.67 | -0.29566 | -1.0454
-0.66 | -0.28095 | -1.0145
-0.65 | -0.26702 | -0.9733
-0.64 | -0.25544 | -0.9436
-0.63 | -0.24249 | -0.907
-0.62 | -0.23259 | -0.871
-0.61 | -0.22003 | -0.8379
-0.6 | -0.2079 | -0.8
-0.59 | -0.1997 | -0.7726
-0.58 | -0.19153 | -0.7441
-0.57 | -0.1819 | -0.716
-0.56 | -0.17154 | -0.6836
-0.55 | -0.16305 | -0.6638
-0.54 | -0.15536 | -0.6338
-0.53 | -0.14796 | -0.6087
-0.52 | -0.13965 | -0.5854
-0.51 | -0.13312 | -0.5608
-0.5 | -0.1258 | -0.5408
-0.49 | -0.11897 | -0.5207
-0.48 | -0.11259 | -0.49937
-0.47 | -0.1067 | -0.47926
-0.46 | -0.1012 | -0.45874
-0.45 | -0.0948 | -0.44007
-0.44 | -0.08975 | -0.42221
-0.43 | -0.08509 | -0.40273
-0.42 | -0.08041 | -0.38565
-0.41 | -0.07569 | -0.37024
-0.4 | -0.07163 | -0.35591
-0.39 | -0.06714 | -0.33973
-0.38 | -0.06323 | -0.3226
-0.37 | -0.05978 | -0.31024
-0.36 | -0.05588 | -0.29769
-0.35 | -0.05235 | -0.28061
-0.34 | -0.049508 | -0.26982
-0.33 | -0.046328 | -0.25708
-0.32 | -0.043426 | -0.24675
-0.31 | -0.04041 | -0.23432
-0.3 | -0.037943 | -0.22127
-0.29 | -0.035483 | -0.21237
-0.28 | -0.033194 | -0.20122
-0.27 | -0.030971 | -0.18947
-0.26 | -0.028765 | -0.17818
-0.25 | -0.026724 | -0.16729
-0.24 | -0.024852 | -0.16013
-0.23 | -0.023003 | -0.14965
-0.22 | -0.021243 | -0.14092
-0.21 | -0.019633 | -0.13117
-0.2 | -0.018228 | -0.12226
-0.19 | -0.016643 | -0.11396
-0.18 | -0.015317 | -0.10631
-0.17 | -0.014111 | -0.09874
-0.16 | -0.012942 | -0.09023
-0.15 | -0.011759 | -0.08469
-0.14 | -0.010692 | -0.07826
-0.13 | -0.009684 | -0.07197
-0.12 | -0.008833 | -0.06647
-0.11 | -0.007839 | -0.06172
-0.1 | -0.007056 | -0.05633
-0.09 | -0.006278 | -0.05124
-0.08 | -0.005559 | -0.046818
-0.07 | -0.0047921 | -0.042672
-0.06 | -0.0040846 | -0.038611
-0.05 | -0.003423 | -0.035332
-0.04 | -0.0027361 | -0.032295
-0.03 | -0.0021077 | -0.028885
-0.02 | -0.0014067 | -0.02632
-0.01 | -0.0007562 | -0.023563
0 | -1.28e-05 | -0.020829
0.01 | 0.0007526 | -0.018639
0.02 | 0.0015334 | -0.016342
0.03 | 0.0024526 | -0.013854
0.04 | 0.0033867 | -0.011388
0.05 | 0.0044907 | -0.0086
0.06 | 0.0056238 | -0.005363
0.07 | 0.006896 | -0.0015256
0.08 | 0.008499 | 0.0029522
0.09 | 0.010137 | 0.00857
0.1 | 0.012169 | 0.015921
0.11 | 0.01437 | 0.024878
0.12 | 0.017018 | 0.036666
0.13 | 0.019912 | 0.051447
0.14 | 0.023109 | 0.0697
0.15 | 0.026759 | 0.09388
0.16 | 0.031279 | 0.12435
0.17 | 0.036142 | 0.16165
0.18 | 0.041757 | 0.20824
0.19 | 0.047966 | 0.26438
0.2 | 0.055335 | 0.33529
0.21 | 0.06304 | 0.42287
0.22 | 0.07241 | 0.52766
0.23 | 0.08352 | 0.6502
0.24 | 0.0959 | 0.8057
0.25 | 0.10927 | 0.9939
0.26 | 0.12504 | 1.2252
0.27 | 0.14211 | 1.4969
0.28 | 0.16273 | 1.8292
0.29 | 0.18634 | 2.2266
0.3 | 0.21174 | 2.7093
0.31 | 0.24094 | 3.2788
0.32 | 0.27359 | 3.9534
0.33 | 0.31198 | 4.7844
0.34 | 0.35324 | 5.753
0.35 | 0.40129 | 6.909
0.36 | 0.45657 | 8.336
0.37 | 0.51746 | 10.041
0.38 | 0.5818 | 12.083
0.39 | 0.6623 | 14.484
0.4 | 0.7568 | 17.407
0.41 | 0.867 | 20.903
0.42 | 0.9986 | 25.12
0.43 | 1.1493 | 30.194
0.44 | 1.322 | 36.322
0.45 | 1.5314 | 43.651
0.46 | 1.7777 | 52.426
0.47 | 2.0628 | 62.91
0.48 | 2.4216 | 75.51
0.49 | 2.8435 | 90.51
0.5 | 3.3586 | 108.6