## Diode Characteristic (uA-mm)
VGS (V) | VDS = 0.000 V | VDS = 0.500 V
-1.25 | -3.1868 | -8.414
-1.24 | -3.0618 | -8.155
-1.23 | -2.9546 | -7.916
-1.22 | -2.8527 | -7.667
-1.21 | -2.7597 | -7.44
-1.2 | -2.6575 | -7.211
-1.19 | -2.5673 | -7.01
-1.18 | -2.4749 | -6.781
-1.17 | -2.3917 | -6.548
-1.16 | -2.304 | -6.353
-1.15 | -2.2277 | -6.142
-1.14 | -2.1387 | -5.962
-1.13 | -2.0597 | -5.729
-1.12 | -1.9774 | -5.559
-1.11 | -1.9208 | -5.387
-1.1 | -1.8461 | -5.235
-1.09 | -1.7861 | -5.055
-1.08 | -1.716 | -4.916
-1.07 | -1.6534 | -4.7275
-1.06 | -1.5976 | -4.5649
-1.05 | -1.5388 | -4.4272
-1.04 | -1.4724 | -4.2888
-1.03 | -1.4209 | -4.1412
-1.02 | -1.3676 | -4.001
-1.01 | -1.319 | -3.8796
-1 | -1.2681 | -3.7479
-0.99 | -1.2207 | -3.6109
-0.98 | -1.1802 | -3.5049
-0.97 | -1.1257 | -3.3972
-0.96 | -1.0885 | -3.2681
-0.95 | -1.0478 | -3.1596
-0.94 | -1.0035 | -3.0664
-0.93 | -0.964 | -2.9414
-0.92 | -0.9301 | -2.8453
-0.91 | -0.8938 | -2.7679
-0.9 | -0.8596 | -2.6793
-0.89 | -0.8228 | -2.5699
-0.88 | -0.7898 | -2.4751
-0.87 | -0.7573 | -2.3958
-0.86 | -0.7276 | -2.3048
-0.85 | -0.6992 | -2.2339
-0.84 | -0.6674 | -2.1533
-0.83 | -0.6388 | -2.0837
-0.82 | -0.6151 | -2.0049
-0.81 | -0.5882 | -1.9181
-0.8 | -0.5632 | -1.8509
-0.79 | -0.5387 | -1.7945
-0.78 | -0.5172 | -1.7308
-0.77 | -0.49681 | -1.6637
-0.76 | -0.47588 | -1.6134
-0.75 | -0.45748 | -1.5523
-0.74 | -0.43736 | -1.4938
-0.73 | -0.41806 | -1.4413
-0.72 | -0.40019 | -1.3864
-0.71 | -0.38261 | -1.3233
-0.7 | -0.36573 | -1.2871
-0.69 | -0.34897 | -1.2375
-0.68 | -0.33462 | -1.1889
-0.67 | -0.31712 | -1.1459
-0.66 | -0.30476 | -1.0958
-0.65 | -0.28897 | -1.0596
-0.64 | -0.27675 | -1.0198
-0.63 | -0.26252 | -0.9839
-0.62 | -0.2503 | -0.9378
-0.61 | -0.23845 | -0.9096
-0.6 | -0.22849 | -0.8758
-0.59 | -0.21634 | -0.8459
-0.58 | -0.20672 | -0.8084
-0.57 | -0.19574 | -0.7809
-0.56 | -0.186 | -0.7444
-0.55 | -0.17617 | -0.7164
-0.54 | -0.16769 | -0.686
-0.53 | -0.15805 | -0.6552
-0.52 | -0.15005 | -0.6344
-0.51 | -0.14263 | -0.6081
-0.5 | -0.13425 | -0.5799
-0.49 | -0.12795 | -0.5567
-0.48 | -0.12062 | -0.536
-0.47 | -0.11407 | -0.5134
-0.46 | -0.10728 | -0.49549
-0.45 | -0.10186 | -0.47572
-0.44 | -0.09657 | -0.45486
-0.43 | -0.09102 | -0.43914
-0.42 | -0.08565 | -0.41364
-0.41 | -0.08121 | -0.39813
-0.4 | -0.07597 | -0.38101
-0.39 | -0.07163 | -0.36546
-0.38 | -0.06755 | -0.34973
-0.37 | -0.0631 | -0.3356
-0.36 | -0.05934 | -0.31902
-0.35 | -0.0558 | -0.30688
-0.34 | -0.05231 | -0.28914
-0.33 | -0.049072 | -0.27777
-0.32 | -0.046053 | -0.26341
-0.31 | -0.042982 | -0.25193
-0.3 | -0.040452 | -0.2387
-0.29 | -0.037501 | -0.22666
-0.28 | -0.035102 | -0.21439
-0.27 | -0.03248 | -0.20218
-0.26 | -0.030443 | -0.19071
-0.25 | -0.028074 | -0.18091
-0.24 | -0.026159 | -0.17145
-0.23 | -0.024006 | -0.16043
-0.22 | -0.0223 | -0.15095
-0.21 | -0.020483 | -0.14151
-0.2 | -0.018977 | -0.13318
-0.19 | -0.017393 | -0.12284
-0.18 | -0.016023 | -0.11425
-0.17 | -0.014697 | -0.10708
-0.16 | -0.013565 | -0.09847
-0.15 | -0.012228 | -0.09031
-0.14 | -0.011145 | -0.08357
-0.13 | -0.010046 | -0.07794
-0.12 | -0.009227 | -0.07135
-0.11 | -0.008187 | -0.0658
-0.1 | -0.007285 | -0.06062
-0.09 | -0.006488 | -0.05547
-0.08 | -0.005778 | -0.05029
-0.07 | -0.0049772 | -0.045773
-0.06 | -0.0042308 | -0.0418
-0.05 | -0.0035634 | -0.037804
-0.04 | -0.0028305 | -0.034793
-0.03 | -0.0021866 | -0.031335
-0.02 | -0.0014625 | -0.028177
-0.01 | -0.0007685 | -0.025392
0 | -1.44e-05 | -0.022562
0.01 | 0.00079 | -0.019929
0.02 | 0.0016036 | -0.017364
0.03 | 0.0025466 | -0.014611
0.04 | 0.0035024 | -0.011949
0.05 | 0.004652 | -0.008991
0.06 | 0.005811 | -0.005742
0.07 | 0.007222 | -0.0018454
0.08 | 0.008812 | 0.0029632
0.09 | 0.010583 | 0.008939
0.1 | 0.012572 | 0.016315
0.11 | 0.014865 | 0.025956
0.12 | 0.017593 | 0.038124
0.13 | 0.020616 | 0.053651
0.14 | 0.024041 | 0.07273
0.15 | 0.02793 | 0.0972
0.16 | 0.032465 | 0.12869
0.17 | 0.037834 | 0.16759
0.18 | 0.04369 | 0.21579
0.19 | 0.050163 | 0.27509
0.2 | 0.05707 | 0.3471
0.21 | 0.06613 | 0.43642
0.22 | 0.07552 | 0.54645
0.23 | 0.08743 | 0.6729
0.24 | 0.10061 | 0.8314
0.25 | 0.11462 | 1.0297
0.26 | 0.13158 | 1.2646
0.27 | 0.14967 | 1.5444
0.28 | 0.17177 | 1.8841
0.29 | 0.19533 | 2.2906
0.3 | 0.22196 | 2.7861
0.31 | 0.25421 | 3.3666
0.32 | 0.28692 | 4.0644
0.33 | 0.32767 | 4.9016
0.34 | 0.37231 | 5.858
0.35 | 0.42395 | 7.071
0.36 | 0.48024 | 8.496
0.37 | 0.54734 | 10.238
0.38 | 0.6116 | 12.295
0.39 | 0.6968 | 14.767
0.4 | 0.7969 | 17.721
0.41 | 0.9098 | 21.241
0.42 | 1.0452 | 25.608
0.43 | 1.1994 | 30.762
0.44 | 1.3791 | 36.99
0.45 | 1.5959 | 44.346
0.46 | 1.852 | 53.416
0.47 | 2.1494 | 63.87
0.48 | 2.5182 | 76.72
0.49 | 2.9574 | 92.03
0.5 | 3.4835 | 110.36