## Diode Characteristic (uA-mm)
VGS (V) | VDS = 0.000 V | VDS = 0.500 V
-1.25 | -3.2567 | -8.841
-1.24 | -3.1558 | -8.595
-1.23 | -3.0259 | -8.322
-1.22 | -2.9248 | -8.005
-1.21 | -2.8187 | -7.777
-1.2 | -2.7192 | -7.534
-1.19 | -2.6302 | -7.314
-1.18 | -2.5267 | -7.075
-1.17 | -2.424 | -6.82
-1.16 | -2.3306 | -6.616
-1.15 | -2.2557 | -6.399
-1.14 | -2.1741 | -6.192
-1.13 | -2.0935 | -5.985
-1.12 | -2.0213 | -5.812
-1.11 | -1.9383 | -5.615
-1.1 | -1.8669 | -5.426
-1.09 | -1.8076 | -5.262
-1.08 | -1.7454 | -5.088
-1.07 | -1.6791 | -4.9054
-1.06 | -1.6224 | -4.7341
-1.05 | -1.5607 | -4.5892
-1.04 | -1.4987 | -4.4488
-1.03 | -1.4442 | -4.2909
-1.02 | -1.3956 | -4.1555
-1.01 | -1.3379 | -4.0168
-1 | -1.2861 | -3.8712
-0.99 | -1.2347 | -3.7323
-0.98 | -1.1849 | -3.6369
-0.97 | -1.1417 | -3.5004
-0.96 | -1.1022 | -3.382
-0.95 | -1.0595 | -3.2556
-0.94 | -1.0192 | -3.154
-0.93 | -0.9855 | -3.0356
-0.92 | -0.9406 | -2.9394
-0.91 | -0.9016 | -2.8409
-0.9 | -0.8693 | -2.7427
-0.89 | -0.8288 | -2.6487
-0.88 | -0.7974 | -2.5619
-0.87 | -0.7645 | -2.4596
-0.86 | -0.7332 | -2.3646
-0.85 | -0.707 | -2.2862
-0.84 | -0.6768 | -2.214
-0.83 | -0.6467 | -2.146
-0.82 | -0.621 | -2.0528
-0.81 | -0.5953 | -1.973
-0.8 | -0.5708 | -1.9023
-0.79 | -0.5441 | -1.8464
-0.78 | -0.5239 | -1.7776
-0.77 | -0.50247 | -1.7103
-0.76 | -0.481 | -1.6413
-0.75 | -0.45704 | -1.5909
-0.74 | -0.439 | -1.5286
-0.73 | -0.42139 | -1.4723
-0.72 | -0.40292 | -1.4214
-0.71 | -0.38517 | -1.3644
-0.7 | -0.36716 | -1.3171
-0.69 | -0.34946 | -1.2703
-0.68 | -0.33511 | -1.2228
-0.67 | -0.32062 | -1.178
-0.66 | -0.30662 | -1.1274
-0.65 | -0.291 | -1.0837
-0.64 | -0.27772 | -1.0409
-0.63 | -0.26465 | -1.0033
-0.62 | -0.25176 | -0.964
-0.61 | -0.23974 | -0.9295
-0.6 | -0.22848 | -0.8886
-0.59 | -0.21616 | -0.8564
-0.58 | -0.20831 | -0.8192
-0.57 | -0.19688 | -0.7861
-0.56 | -0.18747 | -0.7563
-0.55 | -0.17739 | -0.7298
-0.54 | -0.16902 | -0.7002
-0.53 | -0.15972 | -0.6657
-0.52 | -0.15075 | -0.6405
-0.51 | -0.1432 | -0.6161
-0.5 | -0.13505 | -0.5911
-0.49 | -0.12904 | -0.5656
-0.48 | -0.12151 | -0.542
-0.47 | -0.11474 | -0.5214
-0.46 | -0.10809 | -0.5035
-0.45 | -0.10251 | -0.47501
-0.44 | -0.09643 | -0.45609
-0.43 | -0.09135 | -0.43822
-0.42 | -0.08619 | -0.42068
-0.41 | -0.08113 | -0.4028
-0.4 | -0.07682 | -0.38373
-0.39 | -0.07197 | -0.3686
-0.38 | -0.06763 | -0.35099
-0.37 | -0.06322 | -0.33855
-0.36 | -0.05944 | -0.32309
-0.35 | -0.05545 | -0.30777
-0.34 | -0.05196 | -0.29386
-0.33 | -0.049006 | -0.2794
-0.32 | -0.046059 | -0.26561
-0.31 | -0.043033 | -0.25324
-0.3 | -0.040089 | -0.24034
-0.29 | -0.037526 | -0.22906
-0.28 | -0.03491 | -0.21726
-0.27 | -0.032499 | -0.20567
-0.26 | -0.030387 | -0.19535
-0.25 | -0.02812 | -0.18347
-0.24 | -0.026061 | -0.17383
-0.23 | -0.02425 | -0.16352
-0.22 | -0.022266 | -0.1524
-0.21 | -0.020483 | -0.1436
-0.2 | -0.018937 | -0.13332
-0.19 | -0.017614 | -0.12453
-0.18 | -0.016203 | -0.11716
-0.17 | -0.014737 | -0.10831
-0.16 | -0.013514 | -0.09998
-0.15 | -0.012258 | -0.09251
-0.14 | -0.011198 | -0.08475
-0.13 | -0.010144 | -0.07916
-0.12 | -0.009167 | -0.07283
-0.11 | -0.008227 | -0.06707
-0.1 | -0.00741 | -0.06221
-0.09 | -0.006485 | -0.05724
-0.08 | -0.005723 | -0.05264
-0.07 | -0.0049394 | -0.047741
-0.06 | -0.0042324 | -0.0434
-0.05 | -0.003525 | -0.039535
-0.04 | -0.0028737 | -0.035724
-0.03 | -0.0021466 | -0.032149
-0.02 | -0.0014747 | -0.028819
-0.01 | -0.0007398 | -0.026115
0 | 7e-07 | -0.022705
0.01 | 0.0007611 | -0.020236
0.02 | 0.0016125 | -0.017651
0.03 | 0.0025048 | -0.014779
0.04 | 0.0035039 | -0.012072
0.05 | 0.0045712 | -0.009165
0.06 | 0.005773 | -0.00592
0.07 | 0.007221 | -0.0018801
0.08 | 0.008734 | 0.00282
0.09 | 0.010433 | 0.008688
0.1 | 0.012494 | 0.015876
0.11 | 0.014839 | 0.025372
0.12 | 0.017359 | 0.037337
0.13 | 0.020255 | 0.052455
0.14 | 0.023637 | 0.07115
0.15 | 0.027538 | 0.09521
0.16 | 0.031914 | 0.12536
0.17 | 0.036994 | 0.16351
0.18 | 0.042606 | 0.20987
0.19 | 0.04919 | 0.2676
0.2 | 0.056537 | 0.33914
0.21 | 0.06399 | 0.42693
0.22 | 0.07373 | 0.53349
0.23 | 0.08406 | 0.6591
0.24 | 0.09687 | 0.8175
0.25 | 0.11066 | 1.009
0.26 | 0.12678 | 1.2399
0.27 | 0.14493 | 1.5163
0.28 | 0.16504 | 1.8462
0.29 | 0.18762 | 2.2492
0.3 | 0.2137 | 2.7334
0.31 | 0.24314 | 3.3029
0.32 | 0.27698 | 3.9974
0.33 | 0.3145 | 4.8268
0.34 | 0.35785 | 5.8
0.35 | 0.40533 | 6.981
0.36 | 0.46017 | 8.411
0.37 | 0.52422 | 10.133
0.38 | 0.5863 | 12.185
0.39 | 0.6715 | 14.634
0.4 | 0.765 | 17.58
0.41 | 0.8737 | 21.127
0.42 | 1.0077 | 25.366
0.43 | 1.1565 | 30.537
0.44 | 1.3311 | 36.713
0.45 | 1.5373 | 44.136
0.46 | 1.7866 | 53.07
0.47 | 2.0865 | 63.52
0.48 | 2.4279 | 76.52
0.49 | 2.8607 | 91.65
0.5 | 3.377 | 110.07