## Diode Characteristic (uA-mm)
VGS (V) | VDS = 0.000 V | VDS = 0.500 V
-1.25 | -3.1964 | -8.581
-1.24 | -3.0742 | -8.338
-1.23 | -2.9832 | -8.058
-1.22 | -2.8639 | -7.829
-1.21 | -2.7576 | -7.532
-1.2 | -2.6669 | -7.354
-1.19 | -2.5614 | -7.083
-1.18 | -2.4782 | -6.854
-1.17 | -2.3854 | -6.631
-1.16 | -2.301 | -6.413
-1.15 | -2.2363 | -6.208
-1.14 | -2.1357 | -6.024
-1.13 | -2.0665 | -5.849
-1.12 | -1.986 | -5.623
-1.11 | -1.9133 | -5.43
-1.1 | -1.841 | -5.273
-1.09 | -1.7732 | -5.095
-1.08 | -1.7057 | -4.9108
-1.07 | -1.6362 | -4.7398
-1.06 | -1.5776 | -4.5959
-1.05 | -1.5282 | -4.4442
-1.04 | -1.4682 | -4.297
-1.03 | -1.4177 | -4.1515
-1.02 | -1.3639 | -4.0168
-1.01 | -1.308 | -3.882
-1 | -1.2567 | -3.736
-0.99 | -1.2162 | -3.6342
-0.98 | -1.1669 | -3.4956
-0.97 | -1.1227 | -3.3892
-0.96 | -1.078 | -3.2627
-0.95 | -1.0377 | -3.1607
-0.94 | -0.9943 | -3.0495
-0.93 | -0.9563 | -2.9293
-0.92 | -0.9189 | -2.8258
-0.91 | -0.8824 | -2.7303
-0.9 | -0.8475 | -2.6383
-0.89 | -0.8096 | -2.5328
-0.88 | -0.7814 | -2.4597
-0.87 | -0.7544 | -2.3878
-0.86 | -0.7227 | -2.2881
-0.85 | -0.6917 | -2.2148
-0.84 | -0.6614 | -2.1311
-0.83 | -0.6349 | -2.0487
-0.82 | -0.609 | -1.9922
-0.81 | -0.5872 | -1.9111
-0.8 | -0.5604 | -1.8405
-0.79 | -0.5374 | -1.7738
-0.78 | -0.5163 | -1.7062
-0.77 | -0.49352 | -1.649
-0.76 | -0.47185 | -1.5881
-0.75 | -0.45252 | -1.5314
-0.74 | -0.43204 | -1.4708
-0.73 | -0.41192 | -1.4205
-0.72 | -0.39407 | -1.3664
-0.71 | -0.37831 | -1.3195
-0.7 | -0.3608 | -1.2678
-0.69 | -0.34241 | -1.22
-0.68 | -0.32836 | -1.1654
-0.67 | -0.31341 | -1.1193
-0.66 | -0.30007 | -1.0806
-0.65 | -0.28466 | -1.0361
-0.64 | -0.27075 | -0.9989
-0.63 | -0.25923 | -0.9602
-0.62 | -0.24693 | -0.9223
-0.61 | -0.23507 | -0.8857
-0.6 | -0.22455 | -0.8485
-0.59 | -0.21309 | -0.817
-0.58 | -0.20345 | -0.7894
-0.57 | -0.19375 | -0.7584
-0.56 | -0.1846 | -0.7292
-0.55 | -0.17443 | -0.7002
-0.54 | -0.16477 | -0.6706
-0.53 | -0.15563 | -0.6455
-0.52 | -0.14802 | -0.6214
-0.51 | -0.14154 | -0.5942
-0.5 | -0.13365 | -0.5709
-0.49 | -0.1265 | -0.5448
-0.48 | -0.11992 | -0.5293
-0.47 | -0.11319 | -0.5016
-0.46 | -0.10744 | -0.48317
-0.45 | -0.10189 | -0.46265
-0.44 | -0.09551 | -0.44331
-0.43 | -0.09003 | -0.42633
-0.42 | -0.085 | -0.40528
-0.41 | -0.08007 | -0.38823
-0.4 | -0.07558 | -0.37054
-0.39 | -0.07076 | -0.35508
-0.38 | -0.06646 | -0.33935
-0.37 | -0.06263 | -0.32555
-0.36 | -0.05858 | -0.31007
-0.35 | -0.0557 | -0.29715
-0.34 | -0.05173 | -0.28275
-0.33 | -0.048862 | -0.26991
-0.32 | -0.045653 | -0.25961
-0.31 | -0.042583 | -0.24596
-0.3 | -0.040257 | -0.23402
-0.29 | -0.037188 | -0.22221
-0.28 | -0.034734 | -0.21084
-0.27 | -0.032531 | -0.19787
-0.26 | -0.030283 | -0.18725
-0.25 | -0.027859 | -0.17689
-0.24 | -0.025964 | -0.16566
-0.23 | -0.024199 | -0.1568
-0.22 | -0.022288 | -0.14664
-0.21 | -0.020529 | -0.13716
-0.2 | -0.019031 | -0.12937
-0.19 | -0.017414 | -0.12151
-0.18 | -0.016037 | -0.11232
-0.17 | -0.014631 | -0.10409
-0.16 | -0.013423 | -0.09707
-0.15 | -0.01216 | -0.08992
-0.14 | -0.011105 | -0.08258
-0.13 | -0.009993 | -0.07669
-0.12 | -0.009053 | -0.07045
-0.11 | -0.008165 | -0.06501
-0.1 | -0.007313 | -0.05945
-0.09 | -0.006417 | -0.05428
-0.08 | -0.00564 | -0.04922
-0.07 | -0.0048978 | -0.045121
-0.06 | -0.0041651 | -0.041577
-0.05 | -0.0034807 | -0.037903
-0.04 | -0.0028213 | -0.034409
-0.03 | -0.0021207 | -0.031085
-0.02 | -0.0014666 | -0.02807
-0.01 | -0.0007357 | -0.025072
0 | -7.5e-06 | -0.02207
0.01 | 0.0007493 | -0.019477
0.02 | 0.0015753 | -0.017099
0.03 | 0.002457 | -0.014494
0.04 | 0.0034432 | -0.011846
0.05 | 0.0044905 | -0.009039
0.06 | 0.005626 | -0.00567
0.07 | 0.007096 | -0.0017679
0.08 | 0.008618 | 0.0029901
0.09 | 0.010313 | 0.008843
0.1 | 0.012311 | 0.016133
0.11 | 0.01452 | 0.025417
0.12 | 0.017127 | 0.037684
0.13 | 0.020023 | 0.052813
0.14 | 0.023461 | 0.07146
0.15 | 0.027088 | 0.0958
0.16 | 0.031632 | 0.1264
0.17 | 0.03657 | 0.16416
0.18 | 0.042311 | 0.2112
0.19 | 0.048815 | 0.26887
0.2 | 0.055962 | 0.34068
0.21 | 0.06362 | 0.42824
0.22 | 0.0735 | 0.53673
0.23 | 0.08411 | 0.6618
0.24 | 0.09647 | 0.8194
0.25 | 0.11058 | 1.0112
0.26 | 0.12696 | 1.2423
0.27 | 0.14483 | 1.5148
0.28 | 0.165 | 1.8504
0.29 | 0.1884 | 2.2513
0.3 | 0.21574 | 2.7382
0.31 | 0.24419 | 3.3118
0.32 | 0.27795 | 4.0047
0.33 | 0.31486 | 4.8343
0.34 | 0.358 | 5.794
0.35 | 0.40728 | 6.996
0.36 | 0.46316 | 8.411
0.37 | 0.52754 | 10.142
0.38 | 0.5905 | 12.164
0.39 | 0.6744 | 14.616
0.4 | 0.7724 | 17.552
0.41 | 0.8832 | 21.067
0.42 | 1.0092 | 25.388
0.43 | 1.1639 | 30.511
0.44 | 1.3398 | 36.668
0.45 | 1.5464 | 44.003
0.46 | 1.8008 | 52.999
0.47 | 2.0921 | 63.53
0.48 | 2.4467 | 76.1
0.49 | 2.8734 | 91.56
0.5 | 3.3948 | 109.79