## Diode Characteristic (uA-mm)
VGS (V) | VDS = 0.000 V | VDS = 0.500 V
-1.25 | -3.2123 | -8.758
-1.24 | -3.1115 | -8.448
-1.23 | -3.0042 | -8.205
-1.22 | -2.8835 | -7.951
-1.21 | -2.8032 | -7.7
-1.2 | -2.6971 | -7.459
-1.19 | -2.5961 | -7.229
-1.18 | -2.4962 | -6.968
-1.17 | -2.4045 | -6.757
-1.16 | -2.3227 | -6.536
-1.15 | -2.2326 | -6.342
-1.14 | -2.164 | -6.156
-1.13 | -2.0857 | -5.913
-1.12 | -2.0034 | -5.706
-1.11 | -1.9449 | -5.549
-1.1 | -1.8509 | -5.364
-1.09 | -1.7862 | -5.216
-1.08 | -1.7217 | -5.008
-1.07 | -1.6597 | -4.8397
-1.06 | -1.6048 | -4.6748
-1.05 | -1.5539 | -4.5282
-1.04 | -1.4855 | -4.3665
-1.03 | -1.4353 | -4.2462
-1.02 | -1.3827 | -4.1021
-1.01 | -1.3306 | -3.9621
-1 | -1.2784 | -3.8446
-0.99 | -1.2296 | -3.7164
-0.98 | -1.1823 | -3.585
-0.97 | -1.1435 | -3.4681
-0.96 | -1.0954 | -3.3395
-0.95 | -1.054 | -3.2154
-0.94 | -1.0129 | -3.1198
-0.93 | -0.9675 | -3.0214
-0.92 | -0.9291 | -2.9088
-0.91 | -0.8968 | -2.8097
-0.9 | -0.8605 | -2.6999
-0.89 | -0.8235 | -2.6173
-0.88 | -0.7902 | -2.5253
-0.87 | -0.762 | -2.4461
-0.86 | -0.7273 | -2.353
-0.85 | -0.7032 | -2.274
-0.84 | -0.6738 | -2.1906
-0.83 | -0.6464 | -2.1245
-0.82 | -0.6194 | -2.0326
-0.81 | -0.5949 | -1.9565
-0.8 | -0.5701 | -1.8868
-0.79 | -0.5446 | -1.8104
-0.78 | -0.52 | -1.7516
-0.77 | -0.50024 | -1.6981
-0.76 | -0.47935 | -1.642
-0.75 | -0.46212 | -1.5732
-0.74 | -0.43889 | -1.5085
-0.73 | -0.42024 | -1.4558
-0.72 | -0.40058 | -1.4016
-0.71 | -0.38502 | -1.3551
-0.7 | -0.36782 | -1.3067
-0.69 | -0.34962 | -1.2558
-0.68 | -0.33493 | -1.2035
-0.67 | -0.31879 | -1.1576
-0.66 | -0.30447 | -1.1192
-0.65 | -0.28906 | -1.0826
-0.64 | -0.27557 | -1.0293
-0.63 | -0.2613 | -0.9882
-0.62 | -0.24917 | -0.9495
-0.61 | -0.2391 | -0.9153
-0.6 | -0.22633 | -0.8848
-0.59 | -0.21541 | -0.8479
-0.58 | -0.20526 | -0.813
-0.57 | -0.19441 | -0.7822
-0.56 | -0.18491 | -0.7482
-0.55 | -0.17647 | -0.7171
-0.54 | -0.168 | -0.6941
-0.53 | -0.15811 | -0.6632
-0.52 | -0.15017 | -0.6387
-0.51 | -0.14362 | -0.6121
-0.5 | -0.13548 | -0.5886
-0.49 | -0.12855 | -0.5646
-0.48 | -0.12199 | -0.5378
-0.47 | -0.11455 | -0.5174
-0.46 | -0.10821 | -0.49853
-0.45 | -0.10221 | -0.47864
-0.44 | -0.09634 | -0.46059
-0.43 | -0.09086 | -0.43759
-0.42 | -0.08521 | -0.41949
-0.41 | -0.08051 | -0.40285
-0.4 | -0.0764 | -0.3838
-0.39 | -0.07157 | -0.3666
-0.38 | -0.06724 | -0.35258
-0.37 | -0.06306 | -0.33613
-0.36 | -0.05945 | -0.32289
-0.35 | -0.05588 | -0.30726
-0.34 | -0.05225 | -0.29335
-0.33 | -0.049521 | -0.28034
-0.32 | -0.046571 | -0.26749
-0.31 | -0.04325 | -0.25325
-0.3 | -0.040294 | -0.24112
-0.29 | -0.037948 | -0.22818
-0.28 | -0.035336 | -0.21646
-0.27 | -0.032887 | -0.2052
-0.26 | -0.030601 | -0.19468
-0.25 | -0.028489 | -0.18363
-0.24 | -0.026426 | -0.17318
-0.23 | -0.024536 | -0.16302
-0.22 | -0.022605 | -0.15234
-0.21 | -0.020832 | -0.14335
-0.2 | -0.0191 | -0.13346
-0.19 | -0.017747 | -0.12451
-0.18 | -0.016263 | -0.11561
-0.17 | -0.014986 | -0.10836
-0.16 | -0.013607 | -0.10043
-0.15 | -0.012318 | -0.09241
-0.14 | -0.011211 | -0.08596
-0.13 | -0.010176 | -0.07972
-0.12 | -0.009121 | -0.07353
-0.11 | -0.008267 | -0.06744
-0.1 | -0.007364 | -0.06216
-0.09 | -0.006577 | -0.05686
-0.08 | -0.005676 | -0.05165
-0.07 | -0.0049373 | -0.047332
-0.06 | -0.0042222 | -0.042843
-0.05 | -0.0035047 | -0.03904
-0.04 | -0.0028376 | -0.035434
-0.03 | -0.0021465 | -0.032106
-0.02 | -0.0014616 | -0.028976
-0.01 | -0.0007226 | -0.026198
0 | -3.41e-05 | -0.02308
0.01 | 0.00077 | -0.020349
0.02 | 0.0015696 | -0.017854
0.03 | 0.0025098 | -0.015111
0.04 | 0.0034597 | -0.012459
0.05 | 0.0045804 | -0.009431
0.06 | 0.005764 | -0.006083
0.07 | 0.007181 | -0.0020213
0.08 | 0.008787 | 0.0027181
0.09 | 0.010554 | 0.008753
0.1 | 0.012591 | 0.016184
0.11 | 0.014847 | 0.025471
0.12 | 0.017593 | 0.037667
0.13 | 0.020516 | 0.052796
0.14 | 0.023947 | 0.0718
0.15 | 0.027785 | 0.09596
0.16 | 0.032462 | 0.12682
0.17 | 0.037535 | 0.16485
0.18 | 0.043384 | 0.21169
0.19 | 0.049995 | 0.27026
0.2 | 0.05686 | 0.34174
0.21 | 0.06583 | 0.42945
0.22 | 0.07582 | 0.53716
0.23 | 0.08676 | 0.6625
0.24 | 0.09927 | 0.8192
0.25 | 0.11344 | 1.0121
0.26 | 0.13004 | 1.2459
0.27 | 0.14787 | 1.5188
0.28 | 0.16838 | 1.8565
0.29 | 0.19212 | 2.2549
0.3 | 0.21865 | 2.7365
0.31 | 0.2488 | 3.3126
0.32 | 0.28297 | 3.9995
0.33 | 0.3209 | 4.8264
0.34 | 0.36526 | 5.785
0.35 | 0.41482 | 6.977
0.36 | 0.4704 | 8.398
0.37 | 0.53523 | 10.106
0.38 | 0.5983 | 12.127
0.39 | 0.682 | 14.558
0.4 | 0.7786 | 17.462
0.41 | 0.8912 | 20.956
0.42 | 1.0206 | 25.222
0.43 | 1.1735 | 30.296
0.44 | 1.3514 | 36.398
0.45 | 1.5614 | 43.621
0.46 | 1.8085 | 52.494
0.47 | 2.109 | 62.99
0.48 | 2.4606 | 75.32
0.49 | 2.8884 | 90.5
0.5 | 3.4066 | 108.45