## Diode Characteristic (uA-mm)
VGS (V) | VDS = 0.000 V | VDS = 0.500 V
-1.25 | -3.7477 | -10.4
-1.24 | -3.6294 | -10.094
-1.23 | -3.4884 | -9.758
-1.22 | -3.356 | -9.447
-1.21 | -3.2353 | -9.187
-1.2 | -3.1258 | -8.848
-1.19 | -2.9987 | -8.584
-1.18 | -2.8872 | -8.326
-1.17 | -2.7899 | -8.039
-1.16 | -2.6838 | -7.777
-1.15 | -2.5728 | -7.531
-1.14 | -2.4914 | -7.259
-1.13 | -2.395 | -7.014
-1.12 | -2.3081 | -6.797
-1.11 | -2.2167 | -6.566
-1.1 | -2.1274 | -6.343
-1.09 | -2.0541 | -6.122
-1.08 | -1.9843 | -5.921
-1.07 | -1.9099 | -5.712
-1.06 | -1.8352 | -5.529
-1.05 | -1.757 | -5.339
-1.04 | -1.6871 | -5.175
-1.03 | -1.6251 | -5.009
-1.02 | -1.5625 | -4.832
-1.01 | -1.4963 | -4.6697
-1 | -1.4407 | -4.5217
-0.99 | -1.3848 | -4.341
-0.98 | -1.3301 | -4.1943
-0.97 | -1.2735 | -4.0625
-0.96 | -1.232 | -3.9281
-0.95 | -1.1897 | -3.7885
-0.94 | -1.1406 | -3.6586
-0.93 | -1.0998 | -3.5466
-0.92 | -1.0489 | -3.4058
-0.91 | -1.0081 | -3.2741
-0.9 | -0.9657 | -3.1555
-0.89 | -0.9234 | -3.0531
-0.88 | -0.8867 | -2.9561
-0.87 | -0.8567 | -2.8538
-0.86 | -0.8181 | -2.7454
-0.85 | -0.781 | -2.6502
-0.84 | -0.7497 | -2.5547
-0.83 | -0.7164 | -2.4604
-0.82 | -0.6859 | -2.3719
-0.81 | -0.6541 | -2.2892
-0.8 | -0.6264 | -2.1998
-0.79 | -0.5987 | -2.1188
-0.78 | -0.5751 | -2.0386
-0.77 | -0.5501 | -1.9544
-0.76 | -0.5268 | -1.899
-0.75 | -0.504 | -1.8309
-0.74 | -0.48538 | -1.7588
-0.73 | -0.46142 | -1.6976
-0.72 | -0.44253 | -1.6266
-0.71 | -0.42279 | -1.5538
-0.7 | -0.40471 | -1.4941
-0.69 | -0.38829 | -1.4308
-0.68 | -0.36765 | -1.3854
-0.67 | -0.34988 | -1.3263
-0.66 | -0.33384 | -1.2839
-0.65 | -0.31666 | -1.2271
-0.64 | -0.30236 | -1.177
-0.63 | -0.28846 | -1.1343
-0.62 | -0.27399 | -1.0883
-0.61 | -0.26059 | -1.0435
-0.6 | -0.24802 | -1
-0.59 | -0.23547 | -0.9665
-0.58 | -0.22432 | -0.9302
-0.57 | -0.21239 | -0.8929
-0.56 | -0.20159 | -0.8562
-0.55 | -0.19173 | -0.8191
-0.54 | -0.18221 | -0.7912
-0.53 | -0.17224 | -0.7572
-0.52 | -0.16343 | -0.7289
-0.51 | -0.15523 | -0.6954
-0.5 | -0.14681 | -0.6654
-0.49 | -0.13919 | -0.6367
-0.48 | -0.13193 | -0.6132
-0.47 | -0.12415 | -0.589
-0.46 | -0.11782 | -0.5636
-0.45 | -0.11101 | -0.5408
-0.44 | -0.10481 | -0.5154
-0.43 | -0.09876 | -0.49481
-0.42 | -0.09324 | -0.47449
-0.41 | -0.0873 | -0.45534
-0.4 | -0.08218 | -0.43198
-0.39 | -0.07703 | -0.41357
-0.38 | -0.07218 | -0.39646
-0.37 | -0.06806 | -0.37914
-0.36 | -0.06381 | -0.36374
-0.35 | -0.0596 | -0.3449
-0.34 | -0.05598 | -0.3297
-0.33 | -0.05203 | -0.31248
-0.32 | -0.049045 | -0.2976
-0.31 | -0.046076 | -0.28588
-0.3 | -0.042996 | -0.2715
-0.29 | -0.039913 | -0.25683
-0.28 | -0.037075 | -0.2442
-0.27 | -0.034755 | -0.23011
-0.26 | -0.032076 | -0.21919
-0.25 | -0.029765 | -0.20616
-0.24 | -0.027867 | -0.1972
-0.23 | -0.025824 | -0.18433
-0.22 | -0.02368 | -0.17374
-0.21 | -0.021861 | -0.16299
-0.2 | -0.020156 | -0.15237
-0.19 | -0.018589 | -0.14232
-0.18 | -0.017136 | -0.13252
-0.17 | -0.015514 | -0.12337
-0.16 | -0.014264 | -0.11362
-0.15 | -0.013025 | -0.1051
-0.14 | -0.011825 | -0.09754
-0.13 | -0.01067 | -0.0898
-0.12 | -0.009659 | -0.08358
-0.11 | -0.008694 | -0.07743
-0.1 | -0.007741 | -0.07091
-0.09 | -0.006861 | -0.0647
-0.08 | -0.006021 | -0.05878
-0.07 | -0.005252 | -0.05398
-0.06 | -0.0045106 | -0.048707
-0.05 | -0.0037502 | -0.044881
-0.04 | -0.0030008 | -0.040559
-0.03 | -0.0022779 | -0.036489
-0.02 | -0.0015698 | -0.032755
-0.01 | -0.0007916 | -0.029734
0 | -8.7e-06 | -0.026579
0.01 | 0.0008124 | -0.023518
0.02 | 0.0017072 | -0.020314
0.03 | 0.0026498 | -0.01709
0.04 | 0.0037315 | -0.014252
0.05 | 0.0048853 | -0.01073
0.06 | 0.006093 | -0.007182
0.07 | 0.007666 | -0.0030617
0.08 | 0.009358 | 0.0018233
0.09 | 0.011246 | 0.007703
0.1 | 0.01332 | 0.014909
0.11 | 0.015881 | 0.024432
0.12 | 0.018643 | 0.036454
0.13 | 0.021895 | 0.051502
0.14 | 0.025385 | 0.06992
0.15 | 0.029883 | 0.09414
0.16 | 0.034537 | 0.12445
0.17 | 0.039756 | 0.16181
0.18 | 0.045828 | 0.20885
0.19 | 0.053075 | 0.26646
0.2 | 0.05955 | 0.33913
0.21 | 0.06855 | 0.4275
0.22 | 0.07903 | 0.53434
0.23 | 0.09107 | 0.6594
0.24 | 0.1038 | 0.8183
0.25 | 0.11904 | 1.0123
0.26 | 0.13556 | 1.2468
0.27 | 0.15503 | 1.5256
0.28 | 0.17693 | 1.8626
0.29 | 0.20113 | 2.2686
0.3 | 0.22966 | 2.7632
0.31 | 0.26026 | 3.3472
0.32 | 0.2958 | 4.0586
0.33 | 0.33631 | 4.9082
0.34 | 0.38154 | 5.886
0.35 | 0.43146 | 7.089
0.36 | 0.48851 | 8.555
0.37 | 0.55492 | 10.319
0.38 | 0.6224 | 12.374
0.39 | 0.7093 | 14.923
0.4 | 0.8092 | 17.946
0.41 | 0.9249 | 21.595
0.42 | 1.0639 | 25.955
0.43 | 1.2184 | 31.25
0.44 | 1.4018 | 37.583
0.45 | 1.6218 | 45.153
0.46 | 1.8798 | 54.384
0.47 | 2.1875 | 65.29
0.48 | 2.5569 | 78.38
0.49 | 2.9973 | 94.19
0.5 | 3.5357 | 112.96