## Diode Characteristic (uA-mm)
VGS (V) | VDS = 0.000 V | VDS = 0.500 V
-1.25 | -3.7072 | -10.311
-1.24 | -3.5735 | -9.974
-1.23 | -3.4414 | -9.663
-1.22 | -3.3254 | -9.311
-1.21 | -3.1913 | -9.029
-1.2 | -3.0524 | -8.724
-1.19 | -2.9572 | -8.471
-1.18 | -2.8401 | -8.182
-1.17 | -2.7439 | -7.908
-1.16 | -2.6454 | -7.644
-1.15 | -2.5449 | -7.409
-1.14 | -2.4413 | -7.11
-1.13 | -2.3541 | -6.895
-1.12 | -2.2628 | -6.647
-1.11 | -2.1733 | -6.432
-1.1 | -2.0885 | -6.191
-1.09 | -2.0135 | -6.019
-1.08 | -1.9428 | -5.812
-1.07 | -1.8576 | -5.635
-1.06 | -1.7912 | -5.432
-1.05 | -1.7207 | -5.221
-1.04 | -1.6578 | -5.039
-1.03 | -1.5935 | -4.8664
-1.02 | -1.5265 | -4.6876
-1.01 | -1.4513 | -4.5153
-1 | -1.4042 | -4.3647
-0.99 | -1.3452 | -4.2066
-0.98 | -1.2927 | -4.0705
-0.97 | -1.246 | -3.9212
-0.96 | -1.1966 | -3.7867
-0.95 | -1.1475 | -3.6585
-0.94 | -1.1062 | -3.5269
-0.93 | -1.054 | -3.4072
-0.92 | -1.0118 | -3.2893
-0.91 | -0.9683 | -3.158
-0.9 | -0.9321 | -3.0485
-0.89 | -0.893 | -2.9467
-0.88 | -0.856 | -2.8364
-0.87 | -0.8234 | -2.7259
-0.86 | -0.788 | -2.6287
-0.85 | -0.7521 | -2.545
-0.84 | -0.7218 | -2.4448
-0.83 | -0.6884 | -2.3605
-0.82 | -0.6617 | -2.2796
-0.81 | -0.6345 | -2.1901
-0.8 | -0.6067 | -2.112
-0.79 | -0.5804 | -2.0282
-0.78 | -0.5534 | -1.9425
-0.77 | -0.5332 | -1.8668
-0.76 | -0.5072 | -1.7914
-0.75 | -0.48722 | -1.7319
-0.74 | -0.46787 | -1.6607
-0.73 | -0.44584 | -1.6044
-0.72 | -0.42497 | -1.5321
-0.71 | -0.40498 | -1.4744
-0.7 | -0.38683 | -1.4269
-0.69 | -0.36743 | -1.3739
-0.68 | -0.35152 | -1.3191
-0.67 | -0.33476 | -1.2627
-0.66 | -0.31885 | -1.2145
-0.65 | -0.30254 | -1.1681
-0.64 | -0.28802 | -1.1138
-0.63 | -0.2748 | -1.0663
-0.62 | -0.26149 | -1.0306
-0.61 | -0.24805 | -0.984
-0.6 | -0.2347 | -0.9467
-0.59 | -0.22364 | -0.9079
-0.58 | -0.21385 | -0.8764
-0.57 | -0.20295 | -0.8375
-0.56 | -0.19099 | -0.7976
-0.55 | -0.18327 | -0.7704
-0.54 | -0.17273 | -0.7325
-0.53 | -0.16377 | -0.7044
-0.52 | -0.15455 | -0.677
-0.51 | -0.14656 | -0.6494
-0.5 | -0.13928 | -0.6206
-0.49 | -0.13159 | -0.5942
-0.48 | -0.12378 | -0.5678
-0.47 | -0.11742 | -0.5433
-0.46 | -0.11022 | -0.5184
-0.45 | -0.10494 | -0.49894
-0.44 | -0.09874 | -0.47586
-0.43 | -0.09245 | -0.45305
-0.42 | -0.08712 | -0.4341
-0.41 | -0.08215 | -0.41552
-0.4 | -0.07737 | -0.39952
-0.39 | -0.07258 | -0.38137
-0.38 | -0.06812 | -0.36468
-0.37 | -0.0642 | -0.34802
-0.36 | -0.05993 | -0.33131
-0.35 | -0.05598 | -0.31714
-0.34 | -0.05264 | -0.30294
-0.33 | -0.049559 | -0.28982
-0.32 | -0.046364 | -0.27415
-0.31 | -0.043213 | -0.26181
-0.3 | -0.040315 | -0.24924
-0.29 | -0.037528 | -0.23553
-0.28 | -0.035102 | -0.22348
-0.27 | -0.032882 | -0.21045
-0.26 | -0.030469 | -0.20027
-0.25 | -0.028247 | -0.18875
-0.24 | -0.026212 | -0.17911
-0.23 | -0.024291 | -0.16779
-0.22 | -0.022466 | -0.15854
-0.21 | -0.020566 | -0.14903
-0.2 | -0.018925 | -0.1392
-0.19 | -0.017483 | -0.12918
-0.18 | -0.016079 | -0.11951
-0.17 | -0.014628 | -0.11249
-0.16 | -0.013464 | -0.10378
-0.15 | -0.012299 | -0.09609
-0.14 | -0.011145 | -0.08871
-0.13 | -0.009989 | -0.08152
-0.12 | -0.009047 | -0.07583
-0.11 | -0.008171 | -0.06948
-0.1 | -0.007388 | -0.06331
-0.09 | -0.006474 | -0.05773
-0.08 | -0.005698 | -0.05298
-0.07 | -0.004935 | -0.047913
-0.06 | -0.0042446 | -0.043643
-0.05 | -0.0035204 | -0.039612
-0.04 | -0.0028707 | -0.036228
-0.03 | -0.002149 | -0.032692
-0.02 | -0.0014808 | -0.029388
-0.01 | -0.000745 | -0.026276
0 | -9e-07 | -0.023185
0.01 | 0.0007613 | -0.020473
0.02 | 0.001601 | -0.017808
0.03 | 0.0024769 | -0.015138
0.04 | 0.0035043 | -0.012314
0.05 | 0.0045982 | -0.009362
0.06 | 0.005772 | -0.006172
0.07 | 0.007254 | -0.0024935
0.08 | 0.008829 | 0.002125
0.09 | 0.010558 | 0.007798
0.1 | 0.012576 | 0.01478
0.11 | 0.015072 | 0.023809
0.12 | 0.017786 | 0.035281
0.13 | 0.020752 | 0.049725
0.14 | 0.024321 | 0.06809
0.15 | 0.028351 | 0.09134
0.16 | 0.032818 | 0.12043
0.17 | 0.038258 | 0.1576
0.18 | 0.044209 | 0.20418
0.19 | 0.050979 | 0.26054
0.2 | 0.05764 | 0.33139
0.21 | 0.06673 | 0.41782
0.22 | 0.07687 | 0.52506
0.23 | 0.08833 | 0.6504
0.24 | 0.10116 | 0.8048
0.25 | 0.11633 | 1.0003
0.26 | 0.13284 | 1.2319
0.27 | 0.15201 | 1.5102
0.28 | 0.17397 | 1.8458
0.29 | 0.19765 | 2.2531
0.3 | 0.22584 | 2.7427
0.31 | 0.25558 | 3.3246
0.32 | 0.29183 | 4.032
0.33 | 0.33174 | 4.8747
0.34 | 0.37655 | 5.852
0.35 | 0.42716 | 7.073
0.36 | 0.48302 | 8.519
0.37 | 0.55 | 10.282
0.38 | 0.6173 | 12.384
0.39 | 0.7014 | 14.903
0.4 | 0.8027 | 17.92
0.41 | 0.9188 | 21.52
0.42 | 1.0529 | 25.959
0.43 | 1.2083 | 31.235
0.44 | 1.3907 | 37.595
0.45 | 1.6104 | 45.146
0.46 | 1.8644 | 54.408
0.47 | 2.1756 | 65.32
0.48 | 2.5467 | 78.35
0.49 | 2.9943 | 94.32
0.5 | 3.5302 | 113.23