## Diode Characteristic (uA-mm)
VGS (V) | VDS = 0.000 V | VDS = 0.500 V
-1.25 | -3.9958 | -11.252
-1.24 | -3.8332 | -10.942
-1.23 | -3.6983 | -10.551
-1.22 | -3.5325 | -10.2
-1.21 | -3.4172 | -9.868
-1.2 | -3.2827 | -9.545
-1.19 | -3.1696 | -9.194
-1.18 | -3.0403 | -8.89
-1.17 | -2.9293 | -8.553
-1.16 | -2.8437 | -8.32
-1.15 | -2.7408 | -8.032
-1.14 | -2.6246 | -7.765
-1.13 | -2.5179 | -7.5
-1.12 | -2.42 | -7.257
-1.11 | -2.3285 | -7.026
-1.1 | -2.2378 | -6.79
-1.09 | -2.1578 | -6.576
-1.08 | -2.0758 | -6.345
-1.07 | -1.9955 | -6.12
-1.06 | -1.9279 | -5.899
-1.05 | -1.8481 | -5.715
-1.04 | -1.7808 | -5.526
-1.03 | -1.7061 | -5.356
-1.02 | -1.6279 | -5.193
-1.01 | -1.5584 | -4.9661
-1 | -1.4992 | -4.7966
-0.99 | -1.4455 | -4.6373
-0.98 | -1.3856 | -4.4886
-0.97 | -1.3324 | -4.3088
-0.96 | -1.2769 | -4.1586
-0.95 | -1.2282 | -3.9986
-0.94 | -1.1818 | -3.8665
-0.93 | -1.125 | -3.718
-0.92 | -1.0819 | -3.5937
-0.91 | -1.0394 | -3.4635
-0.9 | -0.9879 | -3.3456
-0.89 | -0.9515 | -3.2059
-0.88 | -0.9086 | -3.0971
-0.87 | -0.8723 | -2.9906
-0.86 | -0.8366 | -2.8691
-0.85 | -0.8042 | -2.7785
-0.84 | -0.766 | -2.6641
-0.83 | -0.7305 | -2.5585
-0.82 | -0.6997 | -2.4731
-0.81 | -0.6762 | -2.3934
-0.8 | -0.6428 | -2.2856
-0.79 | -0.6183 | -2.2146
-0.78 | -0.5897 | -2.1203
-0.77 | -0.5661 | -2.0359
-0.76 | -0.5395 | -1.963
-0.75 | -0.5126 | -1.8863
-0.74 | -0.49295 | -1.8146
-0.73 | -0.46979 | -1.7491
-0.72 | -0.44665 | -1.6852
-0.71 | -0.42632 | -1.6102
-0.7 | -0.40688 | -1.5517
-0.69 | -0.38819 | -1.4909
-0.68 | -0.36957 | -1.4268
-0.67 | -0.35203 | -1.3684
-0.66 | -0.3342 | -1.3153
-0.65 | -0.32041 | -1.2664
-0.64 | -0.30475 | -1.2056
-0.63 | -0.28972 | -1.1653
-0.62 | -0.27605 | -1.116
-0.61 | -0.26217 | -1.0729
-0.6 | -0.24904 | -1.0236
-0.59 | -0.23839 | -0.9869
-0.58 | -0.22468 | -0.9499
-0.57 | -0.21455 | -0.9087
-0.56 | -0.20342 | -0.8715
-0.55 | -0.19167 | -0.8365
-0.54 | -0.18144 | -0.8051
-0.53 | -0.17257 | -0.7662
-0.52 | -0.16396 | -0.7335
-0.51 | -0.15346 | -0.705
-0.5 | -0.14558 | -0.6765
-0.49 | -0.13783 | -0.6453
-0.48 | -0.13003 | -0.6163
-0.47 | -0.12297 | -0.5904
-0.46 | -0.11605 | -0.5664
-0.45 | -0.11019 | -0.5406
-0.44 | -0.10369 | -0.519
-0.43 | -0.09787 | -0.49837
-0.42 | -0.09231 | -0.4753
-0.41 | -0.08615 | -0.45363
-0.4 | -0.08128 | -0.43541
-0.39 | -0.07627 | -0.41911
-0.38 | -0.07186 | -0.39932
-0.37 | -0.0675 | -0.37859
-0.36 | -0.06321 | -0.36306
-0.35 | -0.05929 | -0.34335
-0.34 | -0.05539 | -0.33042
-0.33 | -0.05189 | -0.31106
-0.32 | -0.04905 | -0.29731
-0.31 | -0.045771 | -0.28111
-0.3 | -0.042608 | -0.26965
-0.29 | -0.039745 | -0.25441
-0.28 | -0.036995 | -0.24367
-0.27 | -0.034601 | -0.23271
-0.26 | -0.031964 | -0.21718
-0.25 | -0.029597 | -0.20556
-0.24 | -0.027299 | -0.19485
-0.23 | -0.025364 | -0.18279
-0.22 | -0.023438 | -0.17291
-0.21 | -0.021628 | -0.16186
-0.2 | -0.01983 | -0.15179
-0.19 | -0.018255 | -0.1421
-0.18 | -0.016739 | -0.13202
-0.17 | -0.015504 | -0.12326
-0.16 | -0.014019 | -0.11501
-0.15 | -0.012872 | -0.10641
-0.14 | -0.011654 | -0.09859
-0.13 | -0.010627 | -0.09078
-0.12 | -0.00947 | -0.0839
-0.11 | -0.008549 | -0.07721
-0.1 | -0.007627 | -0.07094
-0.09 | -0.006862 | -0.06561
-0.08 | -0.005931 | -0.05933
-0.07 | -0.005122 | -0.05393
-0.06 | -0.0043893 | -0.049452
-0.05 | -0.003701 | -0.045202
-0.04 | -0.0029415 | -0.04078
-0.03 | -0.0022466 | -0.036776
-0.02 | -0.0015099 | -0.033302
-0.01 | -0.0007921 | -0.029782
0 | -1.9e-05 | -0.026234
0.01 | 0.0008073 | -0.023175
0.02 | 0.0016427 | -0.020257
0.03 | 0.0026006 | -0.017577
0.04 | 0.0036048 | -0.014359
0.05 | 0.0047915 | -0.011053
0.06 | 0.005946 | -0.007417
0.07 | 0.007402 | -0.0033716
0.08 | 0.009009 | 0.0015393
0.09 | 0.010866 | 0.007518
0.1 | 0.012962 | 0.014889
0.11 | 0.015353 | 0.024035
0.12 | 0.018154 | 0.036021
0.13 | 0.021429 | 0.05095
0.14 | 0.024926 | 0.06922
0.15 | 0.029056 | 0.0935
0.16 | 0.033712 | 0.12364
0.17 | 0.039234 | 0.16144
0.18 | 0.045218 | 0.20753
0.19 | 0.052329 | 0.26598
0.2 | 0.05929 | 0.33807
0.21 | 0.06851 | 0.4265
0.22 | 0.07817 | 0.53473
0.23 | 0.09035 | 0.659
0.24 | 0.10384 | 0.8182
0.25 | 0.11836 | 1.0147
0.26 | 0.13558 | 1.2523
0.27 | 0.15438 | 1.5309
0.28 | 0.17629 | 1.8731
0.29 | 0.2012 | 2.2804
0.3 | 0.22906 | 2.7677
0.31 | 0.25964 | 3.3662
0.32 | 0.29578 | 4.0718
0.33 | 0.33537 | 4.9277
0.34 | 0.37991 | 5.9
0.35 | 0.43104 | 7.125
0.36 | 0.49078 | 8.597
0.37 | 0.55675 | 10.343
0.38 | 0.6265 | 12.475
0.39 | 0.7138 | 14.992
0.4 | 0.8158 | 18.022
0.41 | 0.9283 | 21.661
0.42 | 1.0676 | 26.13
0.43 | 1.2288 | 31.427
0.44 | 1.412 | 37.72
0.45 | 1.6388 | 45.435
0.46 | 1.8945 | 54.771
0.47 | 2.2098 | 65.56
0.48 | 2.5811 | 78.87
0.49 | 3.0357 | 94.81
0.5 | 3.5933 | 113.74