## Diode Characteristic (uA-mm)
VGS (V) | VDS = 0.000 V | VDS = 0.500 V
-1.25 | -3.5273 | -9.891
-1.24 | -3.38 | -9.603
-1.23 | -3.2742 | -9.286
-1.22 | -3.1586 | -8.988
-1.21 | -3.0364 | -8.709
-1.2 | -2.9132 | -8.397
-1.19 | -2.8043 | -8.098
-1.18 | -2.7162 | -7.894
-1.17 | -2.6009 | -7.623
-1.16 | -2.509 | -7.348
-1.15 | -2.4144 | -7.128
-1.14 | -2.3185 | -6.873
-1.13 | -2.2402 | -6.64
-1.12 | -2.1565 | -6.462
-1.11 | -2.076 | -6.226
-1.1 | -1.9932 | -6.043
-1.09 | -1.931 | -5.843
-1.08 | -1.8595 | -5.595
-1.07 | -1.7813 | -5.401
-1.06 | -1.7045 | -5.233
-1.05 | -1.6366 | -5.056
-1.04 | -1.5772 | -4.8764
-1.03 | -1.5099 | -4.7154
-1.02 | -1.4611 | -4.5457
-1.01 | -1.4011 | -4.3948
-1 | -1.3398 | -4.2345
-0.99 | -1.2871 | -4.0987
-0.98 | -1.2428 | -3.9619
-0.97 | -1.1946 | -3.8279
-0.96 | -1.1457 | -3.6909
-0.95 | -1.0999 | -3.5725
-0.94 | -1.055 | -3.4491
-0.93 | -1.0127 | -3.305
-0.92 | -0.9709 | -3.1912
-0.91 | -0.934 | -3.0807
-0.9 | -0.9002 | -2.9751
-0.89 | -0.8626 | -2.8867
-0.88 | -0.8291 | -2.7639
-0.87 | -0.7917 | -2.6718
-0.86 | -0.7559 | -2.5825
-0.85 | -0.7243 | -2.4804
-0.84 | -0.6974 | -2.3763
-0.83 | -0.6701 | -2.2995
-0.82 | -0.6395 | -2.2201
-0.81 | -0.6131 | -2.1279
-0.8 | -0.5863 | -2.0586
-0.79 | -0.5625 | -1.9838
-0.78 | -0.538 | -1.9127
-0.77 | -0.5141 | -1.8566
-0.76 | -0.49241 | -1.7745
-0.75 | -0.47259 | -1.713
-0.74 | -0.45333 | -1.6402
-0.73 | -0.43148 | -1.5837
-0.72 | -0.41182 | -1.5204
-0.71 | -0.39203 | -1.4614
-0.7 | -0.37635 | -1.3997
-0.69 | -0.35953 | -1.3423
-0.68 | -0.34092 | -1.2953
-0.67 | -0.32471 | -1.2425
-0.66 | -0.30972 | -1.1852
-0.65 | -0.29506 | -1.143
-0.64 | -0.28196 | -1.0963
-0.63 | -0.26893 | -1.0583
-0.62 | -0.25381 | -1.014
-0.61 | -0.24102 | -0.9753
-0.6 | -0.23028 | -0.9339
-0.59 | -0.21991 | -0.8975
-0.58 | -0.20826 | -0.8633
-0.57 | -0.19756 | -0.8264
-0.56 | -0.18764 | -0.7974
-0.55 | -0.1778 | -0.7657
-0.54 | -0.16892 | -0.7344
-0.53 | -0.15894 | -0.7028
-0.52 | -0.15123 | -0.6748
-0.51 | -0.1434 | -0.6487
-0.5 | -0.13562 | -0.6225
-0.49 | -0.12865 | -0.5933
-0.48 | -0.12181 | -0.5682
-0.47 | -0.11547 | -0.5437
-0.46 | -0.1088 | -0.5238
-0.45 | -0.10276 | -0.5004
-0.44 | -0.09695 | -0.48188
-0.43 | -0.0911 | -0.46013
-0.42 | -0.08594 | -0.43958
-0.41 | -0.08096 | -0.4207
-0.4 | -0.0762 | -0.40028
-0.39 | -0.07126 | -0.38224
-0.38 | -0.06705 | -0.3663
-0.37 | -0.06331 | -0.3513
-0.36 | -0.0591 | -0.33447
-0.35 | -0.0554 | -0.32072
-0.34 | -0.05199 | -0.30561
-0.33 | -0.048865 | -0.29021
-0.32 | -0.045676 | -0.27694
-0.31 | -0.042509 | -0.26552
-0.3 | -0.039624 | -0.25047
-0.29 | -0.037079 | -0.23857
-0.28 | -0.034474 | -0.2246
-0.27 | -0.032103 | -0.21322
-0.26 | -0.029746 | -0.20092
-0.25 | -0.02764 | -0.19048
-0.24 | -0.025746 | -0.17962
-0.23 | -0.023775 | -0.16925
-0.22 | -0.02195 | -0.15924
-0.21 | -0.020277 | -0.1502
-0.2 | -0.018669 | -0.14085
-0.19 | -0.017217 | -0.13071
-0.18 | -0.015749 | -0.12234
-0.17 | -0.014422 | -0.11375
-0.16 | -0.013167 | -0.10514
-0.15 | -0.012003 | -0.09777
-0.14 | -0.010973 | -0.09022
-0.13 | -0.009889 | -0.08318
-0.12 | -0.0089 | -0.07708
-0.11 | -0.007925 | -0.07085
-0.1 | -0.007126 | -0.06527
-0.09 | -0.006301 | -0.05971
-0.08 | -0.005533 | -0.05422
-0.07 | -0.0048438 | -0.049237
-0.06 | -0.0041223 | -0.045248
-0.05 | -0.0034332 | -0.041265
-0.04 | -0.0027553 | -0.036845
-0.03 | -0.0020938 | -0.033409
-0.02 | -0.0014162 | -0.030019
-0.01 | -0.0007337 | -0.02701
0 | -1.31e-05 | -0.023738
0.01 | 0.0007751 | -0.021146
0.02 | 0.0015308 | -0.018515
0.03 | 0.0024386 | -0.015599
0.04 | 0.0033684 | -0.012882
0.05 | 0.0044396 | -0.00991
0.06 | 0.0056148 | -0.006589
0.07 | 0.006948 | -0.0026711
0.08 | 0.008409 | 0.0020601
0.09 | 0.010234 | 0.007559
0.1 | 0.012175 | 0.014593
0.11 | 0.014351 | 0.023588
0.12 | 0.01691 | 0.035056
0.13 | 0.020023 | 0.049685
0.14 | 0.023407 | 0.06799
0.15 | 0.027194 | 0.0912
0.16 | 0.031492 | 0.12053
0.17 | 0.036712 | 0.1575
0.18 | 0.042295 | 0.20312
0.19 | 0.048798 | 0.25947
0.2 | 0.056176 | 0.33001
0.21 | 0.06404 | 0.41501
0.22 | 0.07357 | 0.52057
0.23 | 0.085 | 0.643
0.24 | 0.09712 | 0.7972
0.25 | 0.1112 | 0.9901
0.26 | 0.12756 | 1.2174
0.27 | 0.1451 | 1.4935
0.28 | 0.1657 | 1.8261
0.29 | 0.18838 | 2.2271
0.3 | 0.2152 | 2.7137
0.31 | 0.24597 | 3.2862
0.32 | 0.27906 | 3.9794
0.33 | 0.31737 | 4.8167
0.34 | 0.35891 | 5.782
0.35 | 0.40864 | 6.996
0.36 | 0.46568 | 8.433
0.37 | 0.52991 | 10.174
0.38 | 0.5937 | 12.219
0.39 | 0.6779 | 14.706
0.4 | 0.7719 | 17.684
0.41 | 0.8853 | 21.297
0.42 | 1.0184 | 25.646
0.43 | 1.168 | 30.854
0.44 | 1.3501 | 37.124
0.45 | 1.5592 | 44.536
0.46 | 1.8241 | 53.783
0.47 | 2.1211 | 64.43
0.48 | 2.4869 | 77.36
0.49 | 2.9249 | 93.19
0.5 | 3.4454 | 111.9