## Diode Characteristic (uA-mm)
VGS (V) | VDS = 0.000 V | VDS = 0.500 V
-1.25 | -3.6409 | -10.193
-1.24 | -3.5244 | -9.877
-1.23 | -3.4012 | -9.614
-1.22 | -3.2894 | -9.269
-1.21 | -3.1601 | -9.004
-1.2 | -3.051 | -8.728
-1.19 | -2.9465 | -8.475
-1.18 | -2.8379 | -8.158
-1.17 | -2.7235 | -7.917
-1.16 | -2.622 | -7.662
-1.15 | -2.5339 | -7.401
-1.14 | -2.4363 | -7.117
-1.13 | -2.3531 | -6.901
-1.12 | -2.2558 | -6.641
-1.11 | -2.1716 | -6.44
-1.1 | -2.0913 | -6.197
-1.09 | -2.013 | -5.984
-1.08 | -1.9311 | -5.826
-1.07 | -1.8616 | -5.625
-1.06 | -1.7974 | -5.441
-1.05 | -1.7237 | -5.257
-1.04 | -1.6546 | -5.091
-1.03 | -1.5914 | -4.9145
-1.02 | -1.534 | -4.7429
-1.01 | -1.4751 | -4.5661
-1 | -1.4222 | -4.3969
-0.99 | -1.3621 | -4.2595
-0.98 | -1.3113 | -4.0987
-0.97 | -1.2619 | -3.9805
-0.96 | -1.2127 | -3.8352
-0.95 | -1.1663 | -3.7032
-0.94 | -1.1164 | -3.5823
-0.93 | -1.0693 | -3.4776
-0.92 | -1.0341 | -3.336
-0.91 | -0.991 | -3.2171
-0.9 | -0.9518 | -3.0929
-0.89 | -0.9101 | -2.9799
-0.88 | -0.8738 | -2.886
-0.87 | -0.8366 | -2.7894
-0.86 | -0.8057 | -2.6897
-0.85 | -0.7698 | -2.5933
-0.84 | -0.7372 | -2.4886
-0.83 | -0.7059 | -2.3969
-0.82 | -0.6774 | -2.315
-0.81 | -0.6554 | -2.2398
-0.8 | -0.625 | -2.1481
-0.79 | -0.5965 | -2.0786
-0.78 | -0.5702 | -2.0004
-0.77 | -0.547 | -1.9162
-0.76 | -0.5188 | -1.8433
-0.75 | -0.5037 | -1.7919
-0.74 | -0.48229 | -1.7235
-0.73 | -0.45911 | -1.6545
-0.72 | -0.43856 | -1.5971
-0.71 | -0.4189 | -1.5338
-0.7 | -0.39913 | -1.4764
-0.69 | -0.38205 | -1.4204
-0.68 | -0.36474 | -1.3592
-0.67 | -0.34593 | -1.3015
-0.66 | -0.33165 | -1.2532
-0.65 | -0.3141 | -1.2083
-0.64 | -0.29936 | -1.1588
-0.63 | -0.28587 | -1.1214
-0.62 | -0.27276 | -1.0704
-0.61 | -0.25977 | -1.0345
-0.6 | -0.24785 | -0.9865
-0.59 | -0.23465 | -0.9494
-0.58 | -0.22257 | -0.9219
-0.57 | -0.2111 | -0.8838
-0.56 | -0.20054 | -0.8425
-0.55 | -0.19 | -0.814
-0.54 | -0.17954 | -0.7771
-0.53 | -0.17019 | -0.7533
-0.52 | -0.1615 | -0.7179
-0.51 | -0.15286 | -0.6858
-0.5 | -0.14522 | -0.661
-0.49 | -0.13687 | -0.6331
-0.48 | -0.12887 | -0.6107
-0.47 | -0.12284 | -0.5824
-0.46 | -0.11558 | -0.5571
-0.45 | -0.10888 | -0.5339
-0.44 | -0.10316 | -0.5108
-0.43 | -0.09738 | -0.49346
-0.42 | -0.09162 | -0.47329
-0.41 | -0.08613 | -0.45301
-0.4 | -0.08117 | -0.43219
-0.39 | -0.07607 | -0.41227
-0.38 | -0.07115 | -0.39401
-0.37 | -0.06667 | -0.37544
-0.36 | -0.06281 | -0.36143
-0.35 | -0.059 | -0.3419
-0.34 | -0.0553 | -0.32952
-0.33 | -0.05165 | -0.31307
-0.32 | -0.048563 | -0.29804
-0.31 | -0.045557 | -0.28473
-0.3 | -0.042345 | -0.2708
-0.29 | -0.039596 | -0.25552
-0.28 | -0.036686 | -0.24465
-0.27 | -0.03421 | -0.23158
-0.26 | -0.031816 | -0.21848
-0.25 | -0.029544 | -0.20684
-0.24 | -0.027309 | -0.19613
-0.23 | -0.025336 | -0.18548
-0.22 | -0.023326 | -0.175
-0.21 | -0.021587 | -0.16301
-0.2 | -0.019821 | -0.15035
-0.19 | -0.018354 | -0.14175
-0.18 | -0.016776 | -0.13167
-0.17 | -0.015314 | -0.12414
-0.16 | -0.013969 | -0.11377
-0.15 | -0.012847 | -0.10682
-0.14 | -0.011527 | -0.09917
-0.13 | -0.010499 | -0.09183
-0.12 | -0.009497 | -0.08429
-0.11 | -0.008528 | -0.07675
-0.1 | -0.007576 | -0.07085
-0.09 | -0.006737 | -0.06432
-0.08 | -0.005892 | -0.0588
-0.07 | -0.005142 | -0.05363
-0.06 | -0.0043489 | -0.048832
-0.05 | -0.0036275 | -0.0445
-0.04 | -0.0029303 | -0.039862
-0.03 | -0.0022221 | -0.036476
-0.02 | -0.0015332 | -0.03279
-0.01 | -0.0007751 | -0.029275
0 | -8.1e-06 | -0.025783
0.01 | 0.0007858 | -0.02259
0.02 | 0.0016504 | -0.019775
0.03 | 0.0025711 | -0.016802
0.04 | 0.0036401 | -0.013722
0.05 | 0.0047579 | -0.010446
0.06 | 0.005985 | -0.007112
0.07 | 0.0075 | -0.0028686
0.08 | 0.009139 | 0.0019185
0.09 | 0.010976 | 0.007761
0.1 | 0.013026 | 0.01532
0.11 | 0.015539 | 0.024541
0.12 | 0.018302 | 0.036534
0.13 | 0.021436 | 0.051271
0.14 | 0.024864 | 0.06994
0.15 | 0.02904 | 0.09361
0.16 | 0.03366 | 0.12407
0.17 | 0.039098 | 0.16148
0.18 | 0.045178 | 0.2082
0.19 | 0.052011 | 0.26622
0.2 | 0.05887 | 0.33653
0.21 | 0.06808 | 0.42379
0.22 | 0.07832 | 0.53051
0.23 | 0.09026 | 0.6548
0.24 | 0.10285 | 0.8145
0.25 | 0.11763 | 1.0042
0.26 | 0.13446 | 1.2366
0.27 | 0.15344 | 1.5121
0.28 | 0.17499 | 1.8462
0.29 | 0.19887 | 2.2429
0.3 | 0.22591 | 2.7288
0.31 | 0.25608 | 3.3132
0.32 | 0.29185 | 3.9909
0.33 | 0.33163 | 4.8343
0.34 | 0.37567 | 5.799
0.35 | 0.42526 | 7.002
0.36 | 0.48269 | 8.417
0.37 | 0.5494 | 10.135
0.38 | 0.6155 | 12.177
0.39 | 0.6999 | 14.63
0.4 | 0.7999 | 17.591
0.41 | 0.914 | 21.144
0.42 | 1.0486 | 25.465
0.43 | 1.2016 | 30.549
0.44 | 1.3864 | 36.773
0.45 | 1.5989 | 44.158
0.46 | 1.8567 | 53.203
0.47 | 2.1667 | 63.68
0.48 | 2.5319 | 76.7
0.49 | 2.969 | 92.05
0.5 | 3.4973 | 110.27