## Diode Characteristic (uA-mm)
VGS (V) | VDS = 0.000 V | VDS = 0.500 V
-1.25 | -3.5407 | -9.871
-1.24 | -3.4126 | -9.586
-1.23 | -3.2927 | -9.234
-1.22 | -3.1665 | -8.943
-1.21 | -3.0437 | -8.606
-1.2 | -2.9368 | -8.34
-1.19 | -2.834 | -8.043
-1.18 | -2.7311 | -7.826
-1.17 | -2.6195 | -7.586
-1.16 | -2.5377 | -7.326
-1.15 | -2.4261 | -7.074
-1.14 | -2.3457 | -6.838
-1.13 | -2.2582 | -6.595
-1.12 | -2.1709 | -6.379
-1.11 | -2.0914 | -6.178
-1.1 | -2.0098 | -5.99
-1.09 | -1.9323 | -5.776
-1.08 | -1.8641 | -5.568
-1.07 | -1.7898 | -5.408
-1.06 | -1.7239 | -5.233
-1.05 | -1.6582 | -5.025
-1.04 | -1.6024 | -4.8762
-1.03 | -1.5388 | -4.6963
-1.02 | -1.4802 | -4.5381
-1.01 | -1.4203 | -4.3813
-1 | -1.3731 | -4.2443
-0.99 | -1.3209 | -4.093
-0.98 | -1.2663 | -3.9786
-0.97 | -1.2176 | -3.8242
-0.96 | -1.1728 | -3.6921
-0.95 | -1.1231 | -3.5578
-0.94 | -1.0778 | -3.4221
-0.93 | -1.0345 | -3.3019
-0.92 | -0.9883 | -3.194
-0.91 | -0.9496 | -3.0713
-0.9 | -0.9175 | -2.9692
-0.89 | -0.8771 | -2.8719
-0.88 | -0.8414 | -2.7655
-0.87 | -0.8105 | -2.6674
-0.86 | -0.7722 | -2.5699
-0.85 | -0.7417 | -2.4904
-0.84 | -0.7142 | -2.3971
-0.83 | -0.6781 | -2.2978
-0.82 | -0.6511 | -2.2153
-0.81 | -0.6261 | -2.1431
-0.8 | -0.5979 | -2.0633
-0.79 | -0.5726 | -1.9832
-0.78 | -0.5464 | -1.9123
-0.77 | -0.5262 | -1.8522
-0.76 | -0.5015 | -1.7751
-0.75 | -0.4839 | -1.7087
-0.74 | -0.46048 | -1.6286
-0.73 | -0.44158 | -1.581
-0.72 | -0.42174 | -1.5273
-0.71 | -0.39929 | -1.4615
-0.7 | -0.38091 | -1.4083
-0.69 | -0.36621 | -1.3596
-0.68 | -0.34919 | -1.2968
-0.67 | -0.33287 | -1.2524
-0.66 | -0.3156 | -1.2075
-0.65 | -0.30275 | -1.1606
-0.64 | -0.28828 | -1.1111
-0.63 | -0.27322 | -1.0788
-0.62 | -0.262 | -1.0256
-0.61 | -0.24933 | -0.9876
-0.6 | -0.23578 | -0.9526
-0.59 | -0.22396 | -0.9063
-0.58 | -0.2139 | -0.8708
-0.57 | -0.20354 | -0.8396
-0.56 | -0.19273 | -0.8036
-0.55 | -0.18237 | -0.7656
-0.54 | -0.1726 | -0.732
-0.53 | -0.16389 | -0.7069
-0.52 | -0.15485 | -0.6797
-0.51 | -0.14749 | -0.6558
-0.5 | -0.13917 | -0.6249
-0.49 | -0.13186 | -0.5983
-0.48 | -0.12422 | -0.5768
-0.47 | -0.11757 | -0.5493
-0.46 | -0.11073 | -0.5307
-0.45 | -0.10477 | -0.5046
-0.44 | -0.09925 | -0.48646
-0.43 | -0.0933 | -0.46872
-0.42 | -0.0875 | -0.44778
-0.41 | -0.08218 | -0.42969
-0.4 | -0.07719 | -0.40777
-0.39 | -0.07293 | -0.39069
-0.38 | -0.06841 | -0.3728
-0.37 | -0.06455 | -0.35781
-0.36 | -0.06058 | -0.34195
-0.35 | -0.05646 | -0.32497
-0.34 | -0.05265 | -0.31081
-0.33 | -0.049916 | -0.29592
-0.32 | -0.046595 | -0.28201
-0.31 | -0.043415 | -0.27044
-0.3 | -0.040364 | -0.25658
-0.29 | -0.037616 | -0.24314
-0.28 | -0.034896 | -0.22988
-0.27 | -0.03261 | -0.21883
-0.26 | -0.030401 | -0.20594
-0.25 | -0.028211 | -0.1961
-0.24 | -0.026049 | -0.18422
-0.23 | -0.024032 | -0.17296
-0.22 | -0.022277 | -0.1629
-0.21 | -0.020548 | -0.15286
-0.2 | -0.018975 | -0.14217
-0.19 | -0.017405 | -0.13256
-0.18 | -0.016022 | -0.12398
-0.17 | -0.014626 | -0.11479
-0.16 | -0.013331 | -0.1077
-0.15 | -0.012176 | -0.09982
-0.14 | -0.011107 | -0.09227
-0.13 | -0.009997 | -0.08499
-0.12 | -0.009054 | -0.07833
-0.11 | -0.008102 | -0.07202
-0.1 | -0.00731 | -0.06612
-0.09 | -0.006383 | -0.05991
-0.08 | -0.005641 | -0.05507
-0.07 | -0.0049093 | -0.05031
-0.06 | -0.0042157 | -0.046213
-0.05 | -0.0034933 | -0.041891
-0.04 | -0.0028254 | -0.037919
-0.03 | -0.0021242 | -0.034451
-0.02 | -0.0014511 | -0.030858
-0.01 | -0.000736 | -0.02786
0 | 4.1e-06 | -0.024582
0.01 | 0.0007477 | -0.02161
0.02 | 0.0015843 | -0.018908
0.03 | 0.0024657 | -0.016251
0.04 | 0.003457 | -0.013349
0.05 | 0.0045048 | -0.010362
0.06 | 0.005625 | -0.006925
0.07 | 0.007085 | -0.002934
0.08 | 0.008592 | 0.0016658
0.09 | 0.010318 | 0.007322
0.1 | 0.012215 | 0.014401
0.11 | 0.014546 | 0.02326
0.12 | 0.0172 | 0.034851
0.13 | 0.020101 | 0.049133
0.14 | 0.023351 | 0.06694
0.15 | 0.027217 | 0.08985
0.16 | 0.031624 | 0.11909
0.17 | 0.036514 | 0.15518
0.18 | 0.042112 | 0.19989
0.19 | 0.048585 | 0.2561
0.2 | 0.055879 | 0.32527
0.21 | 0.0634 | 0.4105
0.22 | 0.07308 | 0.51524
0.23 | 0.08386 | 0.6323
0.24 | 0.09654 | 0.7885
0.25 | 0.11017 | 0.9767
0.26 | 0.12624 | 1.2007
0.27 | 0.14431 | 1.4742
0.28 | 0.16478 | 1.7992
0.29 | 0.1877 | 2.1927
0.3 | 0.21377 | 2.6614
0.31 | 0.24268 | 3.2337
0.32 | 0.27645 | 3.9096
0.33 | 0.31377 | 4.7291
0.34 | 0.3571 | 5.684
0.35 | 0.40708 | 6.874
0.36 | 0.46238 | 8.277
0.37 | 0.52714 | 9.983
0.38 | 0.5912 | 11.993
0.39 | 0.6759 | 14.423
0.4 | 0.7731 | 17.345
0.41 | 0.8842 | 20.859
0.42 | 1.0146 | 25.134
0.43 | 1.1657 | 30.222
0.44 | 1.3452 | 36.359
0.45 | 1.5517 | 43.627
0.46 | 1.8055 | 52.636
0.47 | 2.1058 | 63.16
0.48 | 2.4602 | 75.83
0.49 | 2.904 | 91.24
0.5 | 3.4276 | 109.47