## Diode Characteristic (uA-mm)
VGS (V) | VDS = 0.000 V | VDS = 0.500 V
-1.25 | -3.271 | -8.977
-1.24 | -3.1479 | -8.698
-1.23 | -3.0202 | -8.438
-1.22 | -2.922 | -8.181
-1.21 | -2.8127 | -7.91
-1.2 | -2.7111 | -7.635
-1.19 | -2.619 | -7.404
-1.18 | -2.5075 | -7.156
-1.17 | -2.4199 | -6.93
-1.16 | -2.3443 | -6.705
-1.15 | -2.2589 | -6.467
-1.14 | -2.1721 | -6.306
-1.13 | -2.0885 | -6.055
-1.12 | -2.0121 | -5.86
-1.11 | -1.9465 | -5.65
-1.1 | -1.8665 | -5.471
-1.09 | -1.806 | -5.292
-1.08 | -1.7296 | -5.105
-1.07 | -1.6675 | -4.9338
-1.06 | -1.61 | -4.7559
-1.05 | -1.5547 | -4.6235
-1.04 | -1.498 | -4.4237
-1.03 | -1.4372 | -4.2945
-1.02 | -1.3809 | -4.1678
-1.01 | -1.3277 | -4.0164
-1 | -1.2777 | -3.8758
-0.99 | -1.2274 | -3.7485
-0.98 | -1.1883 | -3.6137
-0.97 | -1.1341 | -3.4808
-0.96 | -1.0918 | -3.3634
-0.95 | -1.0471 | -3.2358
-0.94 | -1.0049 | -3.114
-0.93 | -0.9656 | -3.0174
-0.92 | -0.9298 | -2.9279
-0.91 | -0.8944 | -2.8159
-0.9 | -0.8612 | -2.7099
-0.89 | -0.8227 | -2.6353
-0.88 | -0.7912 | -2.5396
-0.87 | -0.7603 | -2.4389
-0.86 | -0.7267 | -2.3603
-0.85 | -0.6983 | -2.2685
-0.84 | -0.6661 | -2.1882
-0.83 | -0.64 | -2.0984
-0.82 | -0.6122 | -2.0461
-0.81 | -0.5927 | -1.9633
-0.8 | -0.565 | -1.89
-0.79 | -0.5403 | -1.8249
-0.78 | -0.5141 | -1.7526
-0.77 | -0.49914 | -1.689
-0.76 | -0.47833 | -1.6317
-0.75 | -0.45678 | -1.5598
-0.74 | -0.43434 | -1.5078
-0.73 | -0.41556 | -1.4573
-0.72 | -0.39888 | -1.3979
-0.71 | -0.37963 | -1.3469
-0.7 | -0.36013 | -1.2965
-0.69 | -0.34711 | -1.2481
-0.68 | -0.32974 | -1.1939
-0.67 | -0.31533 | -1.1505
-0.66 | -0.29924 | -1.0995
-0.65 | -0.28516 | -1.0616
-0.64 | -0.27253 | -1.0184
-0.63 | -0.25972 | -0.984
-0.62 | -0.24977 | -0.9435
-0.61 | -0.23546 | -0.9047
-0.6 | -0.22488 | -0.8708
-0.59 | -0.21329 | -0.8368
-0.58 | -0.20268 | -0.8083
-0.57 | -0.19341 | -0.7718
-0.56 | -0.18388 | -0.7431
-0.55 | -0.17398 | -0.7125
-0.54 | -0.16617 | -0.6821
-0.53 | -0.15597 | -0.6555
-0.52 | -0.14767 | -0.6292
-0.51 | -0.13958 | -0.5992
-0.5 | -0.13247 | -0.5749
-0.49 | -0.12616 | -0.5529
-0.48 | -0.11831 | -0.5305
-0.47 | -0.11239 | -0.5095
-0.46 | -0.10695 | -0.48949
-0.45 | -0.10058 | -0.46337
-0.44 | -0.0949 | -0.44365
-0.43 | -0.08903 | -0.42763
-0.42 | -0.08379 | -0.40753
-0.41 | -0.07881 | -0.39095
-0.4 | -0.07454 | -0.37298
-0.39 | -0.07021 | -0.36007
-0.38 | -0.06586 | -0.34268
-0.37 | -0.06178 | -0.32702
-0.36 | -0.0584 | -0.31329
-0.35 | -0.05482 | -0.30016
-0.34 | -0.05131 | -0.28622
-0.33 | -0.04808 | -0.27115
-0.32 | -0.045025 | -0.25986
-0.31 | -0.042372 | -0.24819
-0.3 | -0.039234 | -0.23675
-0.29 | -0.036657 | -0.22441
-0.28 | -0.034411 | -0.21426
-0.27 | -0.032009 | -0.20284
-0.26 | -0.029574 | -0.18856
-0.25 | -0.027534 | -0.17795
-0.24 | -0.025455 | -0.16939
-0.23 | -0.023587 | -0.16001
-0.22 | -0.021945 | -0.14952
-0.21 | -0.020199 | -0.14062
-0.2 | -0.018723 | -0.13043
-0.19 | -0.017256 | -0.12298
-0.18 | -0.015722 | -0.11333
-0.17 | -0.014426 | -0.10588
-0.16 | -0.013119 | -0.09874
-0.15 | -0.01192 | -0.09094
-0.14 | -0.010932 | -0.08448
-0.13 | -0.00991 | -0.07773
-0.12 | -0.008942 | -0.07176
-0.11 | -0.00791 | -0.06626
-0.1 | -0.007091 | -0.06128
-0.09 | -0.0063 | -0.05591
-0.08 | -0.005559 | -0.05094
-0.07 | -0.0048622 | -0.045962
-0.06 | -0.0041369 | -0.041722
-0.05 | -0.0034607 | -0.038287
-0.04 | -0.0027819 | -0.034733
-0.03 | -0.0021075 | -0.031249
-0.02 | -0.0014209 | -0.028223
-0.01 | -0.000737 | -0.025563
0 | -1.15e-05 | -0.022295
0.01 | 0.0007817 | -0.019719
0.02 | 0.0015597 | -0.017396
0.03 | 0.0024846 | -0.014589
0.04 | 0.0034082 | -0.01191
0.05 | 0.0044943 | -0.009067
0.06 | 0.0056564 | -0.005926
0.07 | 0.006968 | -0.0019879
0.08 | 0.008441 | 0.0025141
0.09 | 0.010281 | 0.008143
0.1 | 0.012161 | 0.01515
0.11 | 0.014402 | 0.024197
0.12 | 0.016908 | 0.035825
0.13 | 0.019914 | 0.05034
0.14 | 0.023065 | 0.06816
0.15 | 0.026766 | 0.09148
0.16 | 0.031226 | 0.12139
0.17 | 0.036244 | 0.15836
0.18 | 0.041721 | 0.20313
0.19 | 0.048169 | 0.26031
0.2 | 0.055396 | 0.32932
0.21 | 0.06295 | 0.41524
0.22 | 0.07217 | 0.52034
0.23 | 0.08293 | 0.64
0.24 | 0.09538 | 0.7984
0.25 | 0.10928 | 0.9872
0.26 | 0.12499 | 1.2144
0.27 | 0.14211 | 1.486
0.28 | 0.16291 | 1.8186
0.29 | 0.18474 | 2.2181
0.3 | 0.21107 | 2.6949
0.31 | 0.23969 | 3.2678
0.32 | 0.27221 | 3.9563
0.33 | 0.30962 | 4.7785
0.34 | 0.351 | 5.747
0.35 | 0.39989 | 6.932
0.36 | 0.45666 | 8.359
0.37 | 0.51932 | 10.06
0.38 | 0.5872 | 12.118
0.39 | 0.6688 | 14.565
0.4 | 0.762 | 17.488
0.41 | 0.8749 | 21.051
0.42 | 1.0066 | 25.359
0.43 | 1.155 | 30.513
0.44 | 1.339 | 36.621
0.45 | 1.5514 | 44.081
0.46 | 1.8045 | 53.099
0.47 | 2.1016 | 63.62
0.48 | 2.4692 | 76.48
0.49 | 2.9047 | 91.89
0.5 | 3.4252 | 110.39