## Diode Characteristic (uA-mm)
VGS (V) | VDS = 0.000 V | VDS = 0.500 V
-1.25 | -3.0954 | -8.535
-1.24 | -2.9763 | -8.269
-1.23 | -2.8699 | -7.962
-1.22 | -2.7664 | -7.75
-1.21 | -2.6579 | -7.523
-1.2 | -2.5493 | -7.293
-1.19 | -2.4709 | -7.046
-1.18 | -2.3776 | -6.81
-1.17 | -2.2961 | -6.605
-1.16 | -2.2207 | -6.382
-1.15 | -2.1401 | -6.169
-1.14 | -2.0592 | -5.974
-1.13 | -1.9775 | -5.753
-1.12 | -1.9113 | -5.575
-1.11 | -1.845 | -5.378
-1.1 | -1.7788 | -5.203
-1.09 | -1.7096 | -5.022
-1.08 | -1.6409 | -4.8679
-1.07 | -1.5846 | -4.7085
-1.06 | -1.5175 | -4.5447
-1.05 | -1.4668 | -4.4087
-1.04 | -1.4053 | -4.2446
-1.03 | -1.3541 | -4.1009
-1.02 | -1.3061 | -3.9447
-1.01 | -1.2508 | -3.8215
-1 | -1.2002 | -3.7204
-0.99 | -1.1525 | -3.5707
-0.98 | -1.1076 | -3.4585
-0.97 | -1.0672 | -3.351
-0.96 | -1.0264 | -3.2151
-0.95 | -0.9806 | -3.1139
-0.94 | -0.946 | -2.9899
-0.93 | -0.9078 | -2.8968
-0.92 | -0.8708 | -2.8027
-0.91 | -0.832 | -2.7037
-0.9 | -0.8015 | -2.6059
-0.89 | -0.7714 | -2.5164
-0.88 | -0.7406 | -2.4397
-0.87 | -0.7114 | -2.3489
-0.86 | -0.6835 | -2.257
-0.85 | -0.658 | -2.1746
-0.84 | -0.6316 | -2.0922
-0.83 | -0.6026 | -2.0116
-0.82 | -0.5806 | -1.9433
-0.81 | -0.5552 | -1.8763
-0.8 | -0.5325 | -1.8093
-0.79 | -0.5104 | -1.7417
-0.78 | -0.4886 | -1.6822
-0.77 | -0.47128 | -1.6102
-0.76 | -0.44803 | -1.5615
-0.75 | -0.42889 | -1.5042
-0.74 | -0.40968 | -1.4401
-0.73 | -0.39168 | -1.395
-0.72 | -0.37368 | -1.3435
-0.71 | -0.35815 | -1.2921
-0.7 | -0.34087 | -1.2459
-0.69 | -0.32667 | -1.2035
-0.68 | -0.31231 | -1.1558
-0.67 | -0.29768 | -1.1059
-0.66 | -0.28431 | -1.0624
-0.65 | -0.27158 | -1.0203
-0.64 | -0.25917 | -0.981
-0.63 | -0.24593 | -0.9426
-0.62 | -0.23504 | -0.9112
-0.61 | -0.22335 | -0.8742
-0.6 | -0.21264 | -0.8348
-0.59 | -0.20193 | -0.8024
-0.58 | -0.19121 | -0.7736
-0.57 | -0.18198 | -0.7405
-0.56 | -0.17308 | -0.7122
-0.55 | -0.16505 | -0.6817
-0.54 | -0.15629 | -0.657
-0.53 | -0.14795 | -0.6291
-0.52 | -0.14105 | -0.6026
-0.51 | -0.13389 | -0.5778
-0.5 | -0.12676 | -0.5568
-0.49 | -0.12017 | -0.5344
-0.48 | -0.11349 | -0.5093
-0.47 | -0.10709 | -0.49204
-0.46 | -0.10098 | -0.47156
-0.45 | -0.09574 | -0.4536
-0.44 | -0.09015 | -0.43583
-0.43 | -0.08513 | -0.41313
-0.42 | -0.08061 | -0.39836
-0.41 | -0.07624 | -0.38017
-0.4 | -0.07153 | -0.36468
-0.39 | -0.06739 | -0.34911
-0.38 | -0.06332 | -0.33353
-0.37 | -0.05971 | -0.32025
-0.36 | -0.05579 | -0.30558
-0.35 | -0.05246 | -0.29074
-0.34 | -0.049443 | -0.27669
-0.33 | -0.046115 | -0.26595
-0.32 | -0.043652 | -0.25201
-0.31 | -0.040832 | -0.23982
-0.3 | -0.037783 | -0.2279
-0.29 | -0.035303 | -0.21666
-0.28 | -0.033087 | -0.20541
-0.27 | -0.030894 | -0.19685
-0.26 | -0.028558 | -0.1859
-0.25 | -0.02658 | -0.17536
-0.24 | -0.024593 | -0.16486
-0.23 | -0.022923 | -0.15437
-0.22 | -0.021061 | -0.14498
-0.21 | -0.01936 | -0.13562
-0.2 | -0.018039 | -0.12737
-0.19 | -0.016641 | -0.11913
-0.18 | -0.015124 | -0.10992
-0.17 | -0.013892 | -0.10321
-0.16 | -0.012781 | -0.09473
-0.15 | -0.01155 | -0.08771
-0.14 | -0.010477 | -0.08151
-0.13 | -0.009579 | -0.07564
-0.12 | -0.008647 | -0.06896
-0.11 | -0.007815 | -0.06356
-0.1 | -0.006866 | -0.05842
-0.09 | -0.006124 | -0.05339
-0.08 | -0.005394 | -0.048467
-0.07 | -0.0046864 | -0.044818
-0.06 | -0.0039898 | -0.040761
-0.05 | -0.0033285 | -0.037128
-0.04 | -0.0026659 | -0.033642
-0.03 | -0.002032 | -0.030341
-0.02 | -0.0013523 | -0.02737
-0.01 | -0.0007072 | -0.02452
0 | -1.36e-05 | -0.021607
0.01 | 0.0006864 | -0.018934
0.02 | 0.0014854 | -0.0166
0.03 | 0.0023059 | -0.014096
0.04 | 0.0032661 | -0.011473
0.05 | 0.0042776 | -0.008709
0.06 | 0.0054135 | -0.005628
0.07 | 0.006644 | -0.0019199
0.08 | 0.008106 | 0.0024156
0.09 | 0.009744 | 0.008002
0.1 | 0.011623 | 0.014788
0.11 | 0.013724 | 0.023562
0.12 | 0.016107 | 0.034837
0.13 | 0.018909 | 0.049193
0.14 | 0.022095 | 0.06695
0.15 | 0.02565 | 0.08933
0.16 | 0.029666 | 0.11848
0.17 | 0.034416 | 0.15449
0.18 | 0.039486 | 0.19914
0.19 | 0.045527 | 0.25461
0.2 | 0.052681 | 0.32276
0.21 | 0.05932 | 0.4075
0.22 | 0.06847 | 0.51079
0.23 | 0.07876 | 0.6311
0.24 | 0.09064 | 0.7821
0.25 | 0.10374 | 0.9707
0.26 | 0.1185 | 1.1896
0.27 | 0.13568 | 1.4594
0.28 | 0.15511 | 1.7846
0.29 | 0.17613 | 2.1703
0.3 | 0.20094 | 2.647
0.31 | 0.22906 | 3.2119
0.32 | 0.26163 | 3.8876
0.33 | 0.29823 | 4.6968
0.34 | 0.33889 | 5.674
0.35 | 0.38608 | 6.793
0.36 | 0.44021 | 8.19
0.37 | 0.50204 | 9.878
0.38 | 0.5697 | 11.892
0.39 | 0.6501 | 14.284
0.4 | 0.7436 | 17.203
0.41 | 0.8534 | 20.698
0.42 | 0.983 | 24.93
0.43 | 1.1355 | 29.948
0.44 | 1.3063 | 36.044
0.45 | 1.5139 | 43.351
0.46 | 1.768 | 52.27
0.47 | 2.0557 | 62.67
0.48 | 2.4162 | 75.32
0.49 | 2.8493 | 90.56
0.5 | 3.3791 | 108.45