## Diode Characteristic (uA-mm)
VGS (V) | VDS = 0.000 V | VDS = 0.500 V
-1.25 | -3.0269 | -7.993
-1.24 | -2.9281 | -7.711
-1.23 | -2.821 | -7.481
-1.22 | -2.7294 | -7.259
-1.21 | -2.6334 | -7.036
-1.2 | -2.5423 | -6.817
-1.19 | -2.4548 | -6.623
-1.18 | -2.374 | -6.415
-1.17 | -2.2712 | -6.222
-1.16 | -2.1975 | -5.992
-1.15 | -2.113 | -5.844
-1.14 | -2.0385 | -5.638
-1.13 | -1.9646 | -5.463
-1.12 | -1.8831 | -5.287
-1.11 | -1.8298 | -5.114
-1.1 | -1.7559 | -4.9276
-1.09 | -1.6912 | -4.7798
-1.08 | -1.6346 | -4.6276
-1.07 | -1.5725 | -4.4517
-1.06 | -1.5147 | -4.3075
-1.05 | -1.4711 | -4.1647
-1.04 | -1.4134 | -4.0246
-1.03 | -1.3573 | -3.9231
-1.02 | -1.3036 | -3.7766
-1.01 | -1.2543 | -3.646
-1 | -1.2167 | -3.5288
-0.99 | -1.1756 | -3.4138
-0.98 | -1.1246 | -3.3028
-0.97 | -1.0777 | -3.1888
-0.96 | -1.0435 | -3.0919
-0.95 | -1.0052 | -2.9842
-0.94 | -0.9651 | -2.8849
-0.93 | -0.9278 | -2.7957
-0.92 | -0.8897 | -2.7012
-0.91 | -0.8549 | -2.5954
-0.9 | -0.8233 | -2.5042
-0.89 | -0.7909 | -2.4274
-0.88 | -0.7571 | -2.3424
-0.87 | -0.7255 | -2.2518
-0.86 | -0.7003 | -2.1797
-0.85 | -0.6672 | -2.0978
-0.84 | -0.6436 | -2.0341
-0.83 | -0.6162 | -1.9529
-0.82 | -0.592 | -1.89
-0.81 | -0.568 | -1.8147
-0.8 | -0.542 | -1.7595
-0.79 | -0.525 | -1.7022
-0.78 | -0.5023 | -1.653
-0.77 | -0.48299 | -1.5972
-0.76 | -0.46052 | -1.523
-0.75 | -0.44224 | -1.467
-0.74 | -0.42322 | -1.4143
-0.73 | -0.40728 | -1.3654
-0.72 | -0.38473 | -1.3204
-0.71 | -0.36818 | -1.2702
-0.7 | -0.35089 | -1.2198
-0.69 | -0.33799 | -1.1771
-0.68 | -0.32267 | -1.1275
-0.67 | -0.30676 | -1.0847
-0.66 | -0.29154 | -1.0501
-0.65 | -0.27932 | -1.009
-0.64 | -0.27043 | -0.9724
-0.63 | -0.25506 | -0.9358
-0.62 | -0.24302 | -0.899
-0.61 | -0.23148 | -0.8593
-0.6 | -0.21965 | -0.8313
-0.59 | -0.20793 | -0.8004
-0.58 | -0.1988 | -0.7705
-0.57 | -0.1895 | -0.7373
-0.56 | -0.17955 | -0.7127
-0.55 | -0.17143 | -0.6816
-0.54 | -0.16231 | -0.6555
-0.53 | -0.15434 | -0.6287
-0.52 | -0.14512 | -0.6019
-0.51 | -0.13865 | -0.5799
-0.5 | -0.13123 | -0.5558
-0.49 | -0.12424 | -0.5349
-0.48 | -0.11748 | -0.5137
-0.47 | -0.11139 | -0.49499
-0.46 | -0.10544 | -0.47192
-0.45 | -0.09952 | -0.45297
-0.44 | -0.09438 | -0.43492
-0.43 | -0.08904 | -0.4148
-0.42 | -0.08386 | -0.39618
-0.41 | -0.0792 | -0.38017
-0.4 | -0.074 | -0.36275
-0.39 | -0.06985 | -0.34894
-0.38 | -0.06585 | -0.33222
-0.37 | -0.06164 | -0.3178
-0.36 | -0.05792 | -0.30371
-0.35 | -0.05449 | -0.29158
-0.34 | -0.05141 | -0.2772
-0.33 | -0.048589 | -0.26379
-0.32 | -0.045299 | -0.25207
-0.31 | -0.042043 | -0.24108
-0.3 | -0.039467 | -0.22759
-0.29 | -0.036839 | -0.21716
-0.28 | -0.034411 | -0.20537
-0.27 | -0.03194 | -0.19356
-0.26 | -0.02998 | -0.18275
-0.25 | -0.02776 | -0.17206
-0.24 | -0.025759 | -0.16238
-0.23 | -0.023594 | -0.1516
-0.22 | -0.022086 | -0.14293
-0.21 | -0.020291 | -0.13398
-0.2 | -0.018747 | -0.1246
-0.19 | -0.017105 | -0.11648
-0.18 | -0.015715 | -0.10853
-0.17 | -0.014396 | -0.10074
-0.16 | -0.013216 | -0.09348
-0.15 | -0.012003 | -0.08667
-0.14 | -0.010884 | -0.07974
-0.13 | -0.009865 | -0.07331
-0.12 | -0.009 | -0.06776
-0.11 | -0.007975 | -0.06183
-0.1 | -0.007156 | -0.05674
-0.09 | -0.006375 | -0.05198
-0.08 | -0.00567 | -0.048083
-0.07 | -0.0048992 | -0.04347
-0.06 | -0.0041673 | -0.039748
-0.05 | -0.0035056 | -0.036011
-0.04 | -0.0027863 | -0.032724
-0.03 | -0.0021307 | -0.029618
-0.02 | -0.0014357 | -0.026755
-0.01 | -0.000751 | -0.023563
0 | -1.67e-05 | -0.020958
0.01 | 0.0007669 | -0.018227
0.02 | 0.0015539 | -0.016272
0.03 | 0.0024721 | -0.013688
0.04 | 0.0034112 | -0.011117
0.05 | 0.0044949 | -0.008366
0.06 | 0.0056504 | -0.005313
0.07 | 0.006967 | -0.0016045
0.08 | 0.008528 | 0.0028323
0.09 | 0.010243 | 0.008319
0.1 | 0.012114 | 0.015281
0.11 | 0.014324 | 0.024115
0.12 | 0.016831 | 0.035465
0.13 | 0.019689 | 0.04983
0.14 | 0.022969 | 0.06771
0.15 | 0.026568 | 0.09046
0.16 | 0.030858 | 0.11993
0.17 | 0.035604 | 0.15632
0.18 | 0.040997 | 0.20033
0.19 | 0.047104 | 0.25619
0.2 | 0.054044 | 0.32474
0.21 | 0.06124 | 0.40936
0.22 | 0.07056 | 0.51213
0.23 | 0.08113 | 0.6312
0.24 | 0.09241 | 0.7856
0.25 | 0.10578 | 0.9711
0.26 | 0.12083 | 1.1929
0.27 | 0.1379 | 1.4626
0.28 | 0.15714 | 1.7858
0.29 | 0.17901 | 2.1746
0.3 | 0.20357 | 2.6427
0.31 | 0.23132 | 3.2086
0.32 | 0.26389 | 3.877
0.33 | 0.30042 | 4.68
0.34 | 0.34045 | 5.6542
0.35 | 0.38743 | 6.769
0.36 | 0.44022 | 8.154
0.37 | 0.49954 | 9.832
0.38 | 0.5667 | 11.833
0.39 | 0.6484 | 14.235
0.4 | 0.7411 | 17.092
0.41 | 0.846 | 20.576
0.42 | 0.9712 | 24.79
0.43 | 1.1172 | 29.844
0.44 | 1.2946 | 35.825
0.45 | 1.4938 | 43.106
0.46 | 1.7406 | 51.944
0.47 | 2.0301 | 62.27
0.48 | 2.3743 | 74.82
0.49 | 2.7989 | 89.97
0.5 | 3.3082 | 108.12