## Diode Characteristic (uA-mm)
VGS (V) | VDS = 0.000 V | VDS = 0.500 V
-1.25 | -2.2779 | -5.938
-1.24 | -2.2064 | -5.749
-1.23 | -2.1273 | -5.6
-1.22 | -2.0629 | -5.434
-1.21 | -1.9898 | -5.271
-1.2 | -1.9287 | -5.105
-1.19 | -1.8599 | -4.9559
-1.18 | -1.8006 | -4.7934
-1.17 | -1.7336 | -4.6435
-1.16 | -1.676 | -4.4971
-1.15 | -1.6092 | -4.3602
-1.14 | -1.5602 | -4.2455
-1.13 | -1.5048 | -4.0925
-1.12 | -1.4565 | -3.9645
-1.11 | -1.4103 | -3.8475
-1.1 | -1.3566 | -3.7248
-1.09 | -1.311 | -3.6106
-1.08 | -1.2648 | -3.5031
-1.07 | -1.2164 | -3.3927
-1.06 | -1.1748 | -3.2692
-1.05 | -1.1308 | -3.1775
-1.04 | -1.0917 | -3.0764
-1.03 | -1.0483 | -2.9775
-1.02 | -1.0104 | -2.8804
-1.01 | -0.9776 | -2.7944
-1 | -0.9461 | -2.6981
-0.99 | -0.9121 | -2.6066
-0.98 | -0.8793 | -2.5253
-0.97 | -0.8428 | -2.4423
-0.96 | -0.8134 | -2.3637
-0.95 | -0.7843 | -2.28
-0.94 | -0.7536 | -2.2127
-0.93 | -0.7247 | -2.1397
-0.92 | -0.6975 | -2.0631
-0.91 | -0.6734 | -2.0008
-0.9 | -0.6455 | -1.9307
-0.89 | -0.6262 | -1.8697
-0.88 | -0.5984 | -1.8009
-0.87 | -0.576 | -1.7417
-0.86 | -0.5527 | -1.6909
-0.85 | -0.5312 | -1.6347
-0.84 | -0.511 | -1.5809
-0.83 | -0.49331 | -1.5284
-0.82 | -0.47457 | -1.4736
-0.81 | -0.45645 | -1.4204
-0.8 | -0.43683 | -1.3747
-0.79 | -0.41913 | -1.3341
-0.78 | -0.40267 | -1.2865
-0.77 | -0.38482 | -1.2394
-0.76 | -0.37063 | -1.194
-0.75 | -0.35286 | -1.1533
-0.74 | -0.33763 | -1.1067
-0.73 | -0.32496 | -1.0738
-0.72 | -0.31153 | -1.0383
-0.71 | -0.29646 | -0.996
-0.7 | -0.2833 | -0.9634
-0.69 | -0.27145 | -0.9277
-0.68 | -0.26147 | -0.896
-0.67 | -0.24678 | -0.861
-0.66 | -0.23723 | -0.8284
-0.65 | -0.22706 | -0.7998
-0.64 | -0.21622 | -0.7685
-0.63 | -0.20753 | -0.7379
-0.62 | -0.19645 | -0.7092
-0.61 | -0.18765 | -0.6857
-0.6 | -0.17882 | -0.657
-0.59 | -0.17088 | -0.6344
-0.58 | -0.1615 | -0.6096
-0.57 | -0.15464 | -0.5864
-0.56 | -0.14707 | -0.5652
-0.55 | -0.13985 | -0.5434
-0.54 | -0.13403 | -0.5244
-0.53 | -0.12711 | -0.5055
-0.52 | -0.12053 | -0.48759
-0.51 | -0.11497 | -0.46507
-0.5 | -0.1086 | -0.44711
-0.49 | -0.10283 | -0.43085
-0.48 | -0.09733 | -0.41562
-0.47 | -0.09267 | -0.40047
-0.46 | -0.0871 | -0.38346
-0.45 | -0.08253 | -0.3655
-0.44 | -0.07823 | -0.35187
-0.43 | -0.07372 | -0.33869
-0.42 | -0.06983 | -0.32512
-0.41 | -0.06584 | -0.3119
-0.4 | -0.06162 | -0.29757
-0.39 | -0.05807 | -0.28527
-0.38 | -0.05482 | -0.27244
-0.37 | -0.05155 | -0.26048
-0.36 | -0.048912 | -0.24875
-0.35 | -0.045961 | -0.23739
-0.34 | -0.043014 | -0.22585
-0.33 | -0.040165 | -0.21495
-0.32 | -0.037975 | -0.20557
-0.31 | -0.035475 | -0.1951
-0.3 | -0.033294 | -0.18564
-0.29 | -0.03121 | -0.17487
-0.28 | -0.029133 | -0.16566
-0.27 | -0.026991 | -0.15571
-0.26 | -0.025242 | -0.14862
-0.25 | -0.023653 | -0.13846
-0.24 | -0.021848 | -0.13127
-0.23 | -0.020138 | -0.12226
-0.22 | -0.018551 | -0.11555
-0.21 | -0.017439 | -0.10812
-0.2 | -0.016043 | -0.09897
-0.19 | -0.014738 | -0.09304
-0.18 | -0.01358 | -0.08662
-0.17 | -0.01241 | -0.08022
-0.16 | -0.01139 | -0.07409
-0.15 | -0.010383 | -0.06847
-0.14 | -0.009429 | -0.06344
-0.13 | -0.008575 | -0.05849
-0.12 | -0.007771 | -0.05346
-0.11 | -0.007024 | -0.048969
-0.1 | -0.006256 | -0.045351
-0.09 | -0.005541 | -0.040996
-0.08 | -0.0048892 | -0.038115
-0.07 | -0.0042339 | -0.034837
-0.06 | -0.0036302 | -0.031726
-0.05 | -0.0030105 | -0.028951
-0.04 | -0.0024421 | -0.026545
-0.03 | -0.0018388 | -0.02399
-0.02 | -0.0012549 | -0.021513
-0.01 | -0.0006266 | -0.019326
0 | 1.67e-05 | -0.017163
0.01 | 0.0006511 | -0.015317
0.02 | 0.0013677 | -0.013439
0.03 | 0.0021321 | -0.011495
0.04 | 0.0029529 | -0.009391
0.05 | 0.0038626 | -0.006998
0.06 | 0.0048846 | -0.0042784
0.07 | 0.006115 | -0.001012
0.08 | 0.007365 | 0.0029434
0.09 | 0.008869 | 0.008063
0.1 | 0.010464 | 0.014418
0.11 | 0.012429 | 0.022621
0.12 | 0.014618 | 0.033183
0.13 | 0.016956 | 0.046862
0.14 | 0.019733 | 0.06339
0.15 | 0.023048 | 0.08462
0.16 | 0.026637 | 0.11251
0.17 | 0.03078 | 0.14666
0.18 | 0.0353 | 0.18804
0.19 | 0.040689 | 0.24046
0.2 | 0.046946 | 0.30465
0.21 | 0.053768 | 0.38481
0.22 | 0.06061 | 0.48075
0.23 | 0.06985 | 0.5928
0.24 | 0.07982 | 0.7367
0.25 | 0.09122 | 0.9114
0.26 | 0.10507 | 1.1182
0.27 | 0.12014 | 1.3748
0.28 | 0.137 | 1.6801
0.29 | 0.15629 | 2.0502
0.3 | 0.17834 | 2.4925
0.31 | 0.20288 | 3.0278
0.32 | 0.23137 | 3.6676
0.33 | 0.264 | 4.4359
0.34 | 0.30109 | 5.3664
0.35 | 0.34183 | 6.433
0.36 | 0.39009 | 7.754
0.37 | 0.44497 | 9.366
0.38 | 0.5089 | 11.284
0.39 | 0.5759 | 13.578
0.4 | 0.66 | 16.324
0.41 | 0.7579 | 19.668
0.42 | 0.875 | 23.715
0.43 | 1.009 | 28.553
0.44 | 1.1736 | 34.342
0.45 | 1.3613 | 41.346
0.46 | 1.5915 | 49.861
0.47 | 1.8656 | 59.65
0.48 | 2.195 | 71.93
0.49 | 2.5958 | 86.38
0.5 | 3.0663 | 103.83