## Diode Characteristic (uA-mm)
VGS (V) | VDS = 0.000 V | VDS = 0.500 V
-1.25 | -2.4543 | -6.485
-1.24 | -2.3645 | -6.295
-1.23 | -2.2788 | -6.108
-1.22 | -2.1954 | -5.916
-1.21 | -2.1276 | -5.706
-1.2 | -2.0538 | -5.511
-1.19 | -1.9785 | -5.374
-1.18 | -1.9146 | -5.205
-1.17 | -1.8406 | -5.031
-1.16 | -1.7736 | -4.8752
-1.15 | -1.7247 | -4.693
-1.14 | -1.6637 | -4.5793
-1.13 | -1.6029 | -4.4256
-1.12 | -1.5387 | -4.2879
-1.11 | -1.4883 | -4.1535
-1.1 | -1.4315 | -4.0304
-1.09 | -1.3901 | -3.8918
-1.08 | -1.3405 | -3.7775
-1.07 | -1.2845 | -3.6556
-1.06 | -1.2347 | -3.5428
-1.05 | -1.194 | -3.4277
-1.04 | -1.1514 | -3.3154
-1.03 | -1.1117 | -3.2051
-1.02 | -1.0703 | -3.0916
-1.01 | -1.0303 | -3.0035
-1 | -0.9996 | -2.8877
-0.99 | -0.9644 | -2.8043
-0.98 | -0.9254 | -2.7135
-0.97 | -0.8833 | -2.6203
-0.96 | -0.8565 | -2.5334
-0.95 | -0.8278 | -2.4466
-0.94 | -0.7931 | -2.3534
-0.93 | -0.7637 | -2.2984
-0.92 | -0.7355 | -2.2242
-0.91 | -0.7045 | -2.1473
-0.9 | -0.6763 | -2.0839
-0.89 | -0.65 | -1.998
-0.88 | -0.6263 | -1.9332
-0.87 | -0.6024 | -1.8616
-0.86 | -0.5788 | -1.797
-0.85 | -0.5542 | -1.7345
-0.84 | -0.5341 | -1.681
-0.83 | -0.5114 | -1.62
-0.82 | -0.49473 | -1.5727
-0.81 | -0.47291 | -1.5126
-0.8 | -0.45444 | -1.46
-0.79 | -0.43299 | -1.3979
-0.78 | -0.41753 | -1.3492
-0.77 | -0.40025 | -1.3089
-0.76 | -0.38313 | -1.2583
-0.75 | -0.36662 | -1.2192
-0.74 | -0.35215 | -1.1752
-0.73 | -0.33779 | -1.1325
-0.72 | -0.32368 | -1.0933
-0.71 | -0.30941 | -1.0507
-0.7 | -0.29524 | -1.0147
-0.69 | -0.2817 | -0.9781
-0.68 | -0.27142 | -0.9425
-0.67 | -0.25666 | -0.9083
-0.66 | -0.24551 | -0.8808
-0.65 | -0.2341 | -0.8466
-0.64 | -0.22368 | -0.8107
-0.63 | -0.21272 | -0.7822
-0.62 | -0.20425 | -0.7535
-0.61 | -0.19389 | -0.7221
-0.6 | -0.18569 | -0.695
-0.59 | -0.1768 | -0.6669
-0.58 | -0.16755 | -0.6408
-0.57 | -0.16003 | -0.6186
-0.56 | -0.15199 | -0.5932
-0.55 | -0.1445 | -0.5703
-0.54 | -0.13736 | -0.5509
-0.53 | -0.13027 | -0.5324
-0.52 | -0.12417 | -0.5108
-0.51 | -0.11789 | -0.48934
-0.5 | -0.11204 | -0.46927
-0.49 | -0.10592 | -0.45169
-0.48 | -0.09993 | -0.43167
-0.47 | -0.09458 | -0.41598
-0.46 | -0.08957 | -0.40164
-0.45 | -0.08483 | -0.38243
-0.44 | -0.08017 | -0.36877
-0.43 | -0.07572 | -0.35086
-0.42 | -0.07163 | -0.33577
-0.41 | -0.06704 | -0.32524
-0.4 | -0.06334 | -0.30983
-0.39 | -0.05974 | -0.297
-0.38 | -0.05605 | -0.28321
-0.37 | -0.05308 | -0.27055
-0.36 | -0.05025 | -0.25974
-0.35 | -0.047215 | -0.24993
-0.34 | -0.04384 | -0.23564
-0.33 | -0.040997 | -0.22467
-0.32 | -0.038477 | -0.21444
-0.31 | -0.036548 | -0.20424
-0.3 | -0.033697 | -0.19237
-0.29 | -0.03165 | -0.18309
-0.28 | -0.029539 | -0.17309
-0.27 | -0.027382 | -0.16417
-0.26 | -0.02555 | -0.15417
-0.25 | -0.023778 | -0.14472
-0.24 | -0.022021 | -0.13743
-0.23 | -0.020527 | -0.12916
-0.22 | -0.018987 | -0.12147
-0.21 | -0.017516 | -0.11297
-0.2 | -0.016232 | -0.10572
-0.19 | -0.014848 | -0.09836
-0.18 | -0.013653 | -0.09132
-0.17 | -0.01254 | -0.08528
-0.16 | -0.011487 | -0.07849
-0.15 | -0.010462 | -0.07244
-0.14 | -0.009588 | -0.06726
-0.13 | -0.008666 | -0.06175
-0.12 | -0.007817 | -0.05621
-0.11 | -0.007022 | -0.05196
-0.1 | -0.006298 | -0.047965
-0.09 | -0.005593 | -0.043983
-0.08 | -0.0049162 | -0.040341
-0.07 | -0.0042462 | -0.036887
-0.06 | -0.003677 | -0.033176
-0.05 | -0.0030472 | -0.030219
-0.04 | -0.0024624 | -0.028009
-0.03 | -0.001877 | -0.025028
-0.02 | -0.0012629 | -0.02258
-0.01 | -0.0006807 | -0.020394
0 | -1.77e-05 | -0.018012
0.01 | 0.0006712 | -0.015923
0.02 | 0.0013762 | -0.013938
0.03 | 0.0021777 | -0.011988
0.04 | 0.0030126 | -0.009662
0.05 | 0.0039848 | -0.007377
0.06 | 0.0050088 | -0.0043932
0.07 | 0.006097 | -0.0010954
0.08 | 0.007521 | 0.0030322
0.09 | 0.008947 | 0.008142
0.1 | 0.010614 | 0.014633
0.11 | 0.012498 | 0.023124
0.12 | 0.014807 | 0.033835
0.13 | 0.017301 | 0.047626
0.14 | 0.019985 | 0.06461
0.15 | 0.023189 | 0.08658
0.16 | 0.027128 | 0.11404
0.17 | 0.031298 | 0.14881
0.18 | 0.035985 | 0.19106
0.19 | 0.04152 | 0.24426
0.2 | 0.047923 | 0.30917
0.21 | 0.054922 | 0.38878
0.22 | 0.06187 | 0.48757
0.23 | 0.07145 | 0.5999
0.24 | 0.08161 | 0.743
0.25 | 0.0935 | 0.9186
0.26 | 0.10697 | 1.1323
0.27 | 0.12232 | 1.3897
0.28 | 0.14001 | 1.6935
0.29 | 0.159 | 2.064
0.3 | 0.18258 | 2.5147
0.31 | 0.20815 | 3.0398
0.32 | 0.23697 | 3.6872
0.33 | 0.26913 | 4.4654
0.34 | 0.30686 | 5.3934
0.35 | 0.34929 | 6.454
0.36 | 0.3978 | 7.792
0.37 | 0.4536 | 9.416
0.38 | 0.51768 | 11.331
0.39 | 0.581 | 13.631
0.4 | 0.6711 | 16.398
0.41 | 0.7707 | 19.747
0.42 | 0.8889 | 23.802
0.43 | 1.0234 | 28.66
0.44 | 1.1874 | 34.51
0.45 | 1.3817 | 41.451
0.46 | 1.6113 | 50.08
0.47 | 1.8829 | 60.14
0.48 | 2.2175 | 72.06
0.49 | 2.615 | 86.73
0.5 | 3.0978 | 104.18