## Diode Characteristic (uA-mm)
VGS (V) | VDS = 0.000 V | VDS = 0.500 V
-1.25 | -2.5109 | -6.688
-1.24 | -2.4263 | -6.504
-1.23 | -2.3446 | -6.326
-1.22 | -2.2587 | -6.118
-1.21 | -2.1813 | -5.93
-1.2 | -2.093 | -5.747
-1.19 | -2.0231 | -5.577
-1.18 | -1.9477 | -5.4
-1.17 | -1.8847 | -5.231
-1.16 | -1.8117 | -5.063
-1.15 | -1.7589 | -4.8894
-1.14 | -1.6952 | -4.7289
-1.13 | -1.6268 | -4.5805
-1.12 | -1.5777 | -4.4431
-1.11 | -1.5213 | -4.2907
-1.1 | -1.4562 | -4.1567
-1.09 | -1.4056 | -4.0131
-1.08 | -1.3548 | -3.9127
-1.07 | -1.3137 | -3.7736
-1.06 | -1.2674 | -3.6387
-1.05 | -1.2176 | -3.5247
-1.04 | -1.1756 | -3.4086
-1.03 | -1.1274 | -3.299
-1.02 | -1.0818 | -3.161
-1.01 | -1.0413 | -3.09
-1 | -1.0064 | -2.977
-0.99 | -0.9626 | -2.8972
-0.98 | -0.9328 | -2.804
-0.97 | -0.8945 | -2.6901
-0.96 | -0.8602 | -2.6002
-0.95 | -0.8294 | -2.5218
-0.94 | -0.8005 | -2.4443
-0.93 | -0.7685 | -2.3613
-0.92 | -0.7354 | -2.2757
-0.91 | -0.71 | -2.2047
-0.9 | -0.6807 | -2.1243
-0.89 | -0.6493 | -2.0494
-0.88 | -0.6242 | -1.9861
-0.87 | -0.6042 | -1.9105
-0.86 | -0.5766 | -1.84
-0.85 | -0.5545 | -1.7838
-0.84 | -0.5337 | -1.7108
-0.83 | -0.511 | -1.6541
-0.82 | -0.49129 | -1.5955
-0.81 | -0.47049 | -1.542
-0.8 | -0.44975 | -1.4763
-0.79 | -0.43065 | -1.436
-0.78 | -0.4136 | -1.3835
-0.77 | -0.39751 | -1.3346
-0.76 | -0.38068 | -1.2867
-0.75 | -0.3626 | -1.2437
-0.74 | -0.34873 | -1.1924
-0.73 | -0.33262 | -1.1568
-0.72 | -0.31894 | -1.1031
-0.71 | -0.30331 | -1.0679
-0.7 | -0.29132 | -1.0274
-0.69 | -0.27838 | -0.9935
-0.68 | -0.26681 | -0.9544
-0.67 | -0.25441 | -0.9265
-0.66 | -0.24293 | -0.8916
-0.65 | -0.23195 | -0.8527
-0.64 | -0.2213 | -0.8267
-0.63 | -0.2107 | -0.7885
-0.62 | -0.20103 | -0.7607
-0.61 | -0.19165 | -0.7313
-0.6 | -0.18238 | -0.7018
-0.59 | -0.17378 | -0.6751
-0.58 | -0.16429 | -0.649
-0.57 | -0.15756 | -0.6236
-0.56 | -0.14949 | -0.5959
-0.55 | -0.14207 | -0.5742
-0.54 | -0.13454 | -0.5571
-0.53 | -0.12729 | -0.5312
-0.52 | -0.12145 | -0.5089
-0.51 | -0.11538 | -0.49683
-0.5 | -0.10938 | -0.47605
-0.49 | -0.10337 | -0.45302
-0.48 | -0.09818 | -0.43489
-0.47 | -0.09293 | -0.41911
-0.46 | -0.0879 | -0.40116
-0.45 | -0.08324 | -0.3835
-0.44 | -0.07905 | -0.3672
-0.43 | -0.07406 | -0.34991
-0.42 | -0.07023 | -0.33902
-0.41 | -0.06602 | -0.32322
-0.4 | -0.06243 | -0.31132
-0.39 | -0.05869 | -0.29627
-0.38 | -0.05513 | -0.28471
-0.37 | -0.05189 | -0.27362
-0.36 | -0.049432 | -0.26151
-0.35 | -0.046354 | -0.24815
-0.34 | -0.043372 | -0.23765
-0.33 | -0.040496 | -0.22576
-0.32 | -0.038318 | -0.21551
-0.31 | -0.035673 | -0.20373
-0.3 | -0.033395 | -0.19492
-0.29 | -0.031114 | -0.18452
-0.28 | -0.029055 | -0.17463
-0.27 | -0.027208 | -0.16538
-0.26 | -0.025338 | -0.15577
-0.25 | -0.023293 | -0.14671
-0.24 | -0.021733 | -0.13852
-0.23 | -0.02013 | -0.12864
-0.22 | -0.018686 | -0.12002
-0.21 | -0.017278 | -0.11159
-0.2 | -0.015873 | -0.10418
-0.19 | -0.014652 | -0.09662
-0.18 | -0.013537 | -0.08991
-0.17 | -0.012333 | -0.08322
-0.16 | -0.011375 | -0.07762
-0.15 | -0.010353 | -0.07163
-0.14 | -0.009508 | -0.06626
-0.13 | -0.00855 | -0.06169
-0.12 | -0.007696 | -0.05621
-0.11 | -0.006957 | -0.05165
-0.1 | -0.006324 | -0.047693
-0.09 | -0.00551 | -0.043079
-0.08 | -0.0048595 | -0.039579
-0.07 | -0.0042461 | -0.03622
-0.06 | -0.0036157 | -0.033239
-0.05 | -0.0030296 | -0.030297
-0.04 | -0.0024151 | -0.027466
-0.03 | -0.0018483 | -0.024768
-0.02 | -0.0012245 | -0.022289
-0.01 | -0.0006437 | -0.020141
0 | -1.04e-05 | -0.017816
0.01 | 0.000629 | -0.015809
0.02 | 0.0013673 | -0.013761
0.03 | 0.0021175 | -0.011689
0.04 | 0.0029981 | -0.009581
0.05 | 0.0039088 | -0.0072
0.06 | 0.0049888 | -0.0044257
0.07 | 0.006096 | -0.0012682
0.08 | 0.007414 | 0.0027348
0.09 | 0.008912 | 0.007809
0.1 | 0.010623 | 0.01413
0.11 | 0.012591 | 0.022314
0.12 | 0.014817 | 0.032942
0.13 | 0.017402 | 0.046343
0.14 | 0.02022 | 0.06292
0.15 | 0.023463 | 0.08454
0.16 | 0.027091 | 0.11206
0.17 | 0.03143 | 0.14674
0.18 | 0.036303 | 0.18891
0.19 | 0.041733 | 0.24177
0.2 | 0.04783 | 0.30637
0.21 | 0.055037 | 0.38738
0.22 | 0.06246 | 0.48564
0.23 | 0.07131 | 0.5993
0.24 | 0.08192 | 0.746
0.25 | 0.09368 | 0.9234
0.26 | 0.10768 | 1.1372
0.27 | 0.12321 | 1.3928
0.28 | 0.1401 | 1.7051
0.29 | 0.16034 | 2.0803
0.3 | 0.183 | 2.5331
0.31 | 0.20871 | 3.0704
0.32 | 0.23781 | 3.7212
0.33 | 0.26982 | 4.4949
0.34 | 0.30774 | 5.4391
0.35 | 0.34969 | 6.528
0.36 | 0.39939 | 7.872
0.37 | 0.45635 | 9.5
0.38 | 0.52114 | 11.456
0.39 | 0.5866 | 13.788
0.4 | 0.6752 | 16.547
0.41 | 0.7732 | 19.963
0.42 | 0.8948 | 24.065
0.43 | 1.0325 | 28.995
0.44 | 1.1974 | 34.846
0.45 | 1.3903 | 41.949
0.46 | 1.6281 | 50.563
0.47 | 1.9076 | 60.62
0.48 | 2.2387 | 72.97
0.49 | 2.6422 | 87.74
0.5 | 3.1342 | 105.56