## Diode Characteristic (uA-mm)
VGS (V) | VDS = 0.000 V | VDS = 0.500 V
-1.25 | -2.457 | -6.47
-1.24 | -2.3692 | -6.308
-1.23 | -2.2987 | -6.108
-1.22 | -2.2148 | -5.936
-1.21 | -2.1417 | -5.777
-1.2 | -2.0555 | -5.569
-1.19 | -1.9936 | -5.417
-1.18 | -1.9331 | -5.22
-1.17 | -1.8624 | -5.03
-1.16 | -1.8021 | -4.9049
-1.15 | -1.7293 | -4.756
-1.14 | -1.6729 | -4.6172
-1.13 | -1.6092 | -4.4699
-1.12 | -1.5562 | -4.3394
-1.11 | -1.5072 | -4.2022
-1.1 | -1.4523 | -4.0507
-1.09 | -1.3959 | -3.9299
-1.08 | -1.3408 | -3.8099
-1.07 | -1.298 | -3.6869
-1.06 | -1.2502 | -3.5726
-1.05 | -1.2107 | -3.4737
-1.04 | -1.1622 | -3.3706
-1.03 | -1.1239 | -3.2656
-1.02 | -1.083 | -3.1562
-1.01 | -1.0419 | -3.0501
-1 | -1.0076 | -2.9389
-0.99 | -0.9722 | -2.8478
-0.98 | -0.9316 | -2.7507
-0.97 | -0.8984 | -2.6714
-0.96 | -0.8628 | -2.5869
-0.95 | -0.8298 | -2.506
-0.94 | -0.8008 | -2.4139
-0.93 | -0.7692 | -2.3235
-0.92 | -0.7388 | -2.2493
-0.91 | -0.7155 | -2.178
-0.9 | -0.6854 | -2.0959
-0.89 | -0.6584 | -2.0308
-0.88 | -0.6329 | -1.9658
-0.87 | -0.6053 | -1.9042
-0.86 | -0.5872 | -1.8293
-0.85 | -0.5633 | -1.7749
-0.84 | -0.5411 | -1.7122
-0.83 | -0.519 | -1.6632
-0.82 | -0.5001 | -1.6075
-0.81 | -0.48049 | -1.5416
-0.8 | -0.45773 | -1.4845
-0.79 | -0.44022 | -1.4365
-0.78 | -0.42343 | -1.3851
-0.77 | -0.40518 | -1.3389
-0.76 | -0.39048 | -1.2885
-0.75 | -0.37206 | -1.2471
-0.74 | -0.3559 | -1.2009
-0.73 | -0.34063 | -1.1612
-0.72 | -0.32835 | -1.1192
-0.71 | -0.31514 | -1.0796
-0.7 | -0.30086 | -1.0421
-0.69 | -0.28693 | -1.005
-0.68 | -0.2757 | -0.9732
-0.67 | -0.26419 | -0.9352
-0.66 | -0.25074 | -0.897
-0.65 | -0.23975 | -0.8652
-0.64 | -0.22851 | -0.8353
-0.63 | -0.21869 | -0.8034
-0.62 | -0.20792 | -0.7704
-0.61 | -0.19928 | -0.746
-0.6 | -0.18851 | -0.7145
-0.59 | -0.17998 | -0.6853
-0.58 | -0.17188 | -0.6623
-0.57 | -0.163 | -0.6421
-0.56 | -0.15528 | -0.6158
-0.55 | -0.14816 | -0.589
-0.54 | -0.14026 | -0.5679
-0.53 | -0.13279 | -0.5409
-0.52 | -0.1261 | -0.5259
-0.51 | -0.12016 | -0.5055
-0.5 | -0.11392 | -0.48206
-0.49 | -0.10725 | -0.46738
-0.48 | -0.10206 | -0.44627
-0.47 | -0.09665 | -0.42847
-0.46 | -0.09163 | -0.41122
-0.45 | -0.08646 | -0.39215
-0.44 | -0.08193 | -0.38173
-0.43 | -0.07738 | -0.36419
-0.42 | -0.07332 | -0.35061
-0.41 | -0.06844 | -0.33577
-0.4 | -0.06471 | -0.32195
-0.39 | -0.06108 | -0.3089
-0.38 | -0.0574 | -0.295
-0.37 | -0.05398 | -0.28213
-0.36 | -0.05048 | -0.26914
-0.35 | -0.048142 | -0.25699
-0.34 | -0.04538 | -0.24539
-0.33 | -0.042275 | -0.23361
-0.32 | -0.039703 | -0.22042
-0.31 | -0.037062 | -0.21091
-0.3 | -0.034737 | -0.20008
-0.29 | -0.032279 | -0.19118
-0.28 | -0.030159 | -0.1803
-0.27 | -0.028299 | -0.17151
-0.26 | -0.026339 | -0.16075
-0.25 | -0.024347 | -0.15209
-0.24 | -0.022819 | -0.1413
-0.23 | -0.020922 | -0.13326
-0.22 | -0.019509 | -0.12509
-0.21 | -0.018028 | -0.1159
-0.2 | -0.016592 | -0.10869
-0.19 | -0.015293 | -0.10172
-0.18 | -0.014104 | -0.0929
-0.17 | -0.012859 | -0.08679
-0.16 | -0.011795 | -0.08036
-0.15 | -0.010723 | -0.0744
-0.14 | -0.009781 | -0.06913
-0.13 | -0.008881 | -0.06344
-0.12 | -0.008041 | -0.05848
-0.11 | -0.007205 | -0.05405
-0.1 | -0.006484 | -0.049924
-0.09 | -0.005722 | -0.045424
-0.08 | -0.005041 | -0.041343
-0.07 | -0.004378 | -0.038258
-0.06 | -0.0037391 | -0.034789
-0.05 | -0.0031389 | -0.031631
-0.04 | -0.0025382 | -0.028736
-0.03 | -0.0019167 | -0.026091
-0.02 | -0.0013239 | -0.023611
-0.01 | -0.0006667 | -0.021514
0 | -3.3e-06 | -0.019277
0.01 | 0.0006802 | -0.017113
0.02 | 0.0014246 | -0.014988
0.03 | 0.0022106 | -0.012727
0.04 | 0.0031022 | -0.01036
0.05 | 0.0040544 | -0.007926
0.06 | 0.0051568 | -0.0049531
0.07 | 0.006313 | -0.0014676
0.08 | 0.007697 | 0.0026933
0.09 | 0.009235 | 0.008166
0.1 | 0.011053 | 0.014782
0.11 | 0.013036 | 0.023294
0.12 | 0.015289 | 0.034299
0.13 | 0.017908 | 0.048457
0.14 | 0.020962 | 0.06551
0.15 | 0.024269 | 0.08753
0.16 | 0.028082 | 0.11614
0.17 | 0.032246 | 0.15153
0.18 | 0.037442 | 0.19433
0.19 | 0.04318 | 0.24837
0.2 | 0.049372 | 0.31297
0.21 | 0.056533 | 0.39619
0.22 | 0.06426 | 0.4963
0.23 | 0.07385 | 0.6098
0.24 | 0.08459 | 0.7556
0.25 | 0.097 | 0.9346
0.26 | 0.11107 | 1.1459
0.27 | 0.12675 | 1.4077
0.28 | 0.14463 | 1.7173
0.29 | 0.16448 | 2.0901
0.3 | 0.18706 | 2.5448
0.31 | 0.21328 | 3.0848
0.32 | 0.24282 | 3.7314
0.33 | 0.27669 | 4.4994
0.34 | 0.31508 | 5.4317
0.35 | 0.35745 | 6.519
0.36 | 0.40906 | 7.835
0.37 | 0.46641 | 9.474
0.38 | 0.53231 | 11.389
0.39 | 0.5977 | 13.715
0.4 | 0.6857 | 16.475
0.41 | 0.7858 | 19.833
0.42 | 0.9049 | 23.877
0.43 | 1.0445 | 28.716
0.44 | 1.2072 | 34.566
0.45 | 1.4038 | 41.59
0.46 | 1.6374 | 50.109
0.47 | 1.9127 | 60.08
0.48 | 2.2477 | 72.21
0.49 | 2.6527 | 86.86
0.5 | 3.1431 | 104.13