## Diode Characteristic (uA-mm)
VGS (V) | VDS = 0.000 V | VDS = 0.500 V
-1.25 | -2.4612 | -6.528
-1.24 | -2.3795 | -6.333
-1.23 | -2.2851 | -6.132
-1.22 | -2.225 | -5.956
-1.21 | -2.1431 | -5.795
-1.2 | -2.0614 | -5.621
-1.19 | -1.9908 | -5.445
-1.18 | -1.9323 | -5.273
-1.17 | -1.8649 | -5.101
-1.16 | -1.7904 | -4.9084
-1.15 | -1.7249 | -4.7837
-1.14 | -1.6703 | -4.6219
-1.13 | -1.6103 | -4.4783
-1.12 | -1.5499 | -4.34
-1.11 | -1.5063 | -4.1992
-1.1 | -1.4475 | -4.0536
-1.09 | -1.4078 | -3.9315
-1.08 | -1.3518 | -3.8086
-1.07 | -1.2979 | -3.6844
-1.06 | -1.2556 | -3.5555
-1.05 | -1.2069 | -3.4558
-1.04 | -1.1631 | -3.3264
-1.03 | -1.1212 | -3.2382
-1.02 | -1.078 | -3.1354
-1.01 | -1.0317 | -3.0386
-1 | -0.992 | -2.9327
-0.99 | -0.9567 | -2.8167
-0.98 | -0.9232 | -2.7264
-0.97 | -0.8869 | -2.6555
-0.96 | -0.8539 | -2.5425
-0.95 | -0.8216 | -2.459
-0.94 | -0.7975 | -2.3766
-0.93 | -0.7609 | -2.3186
-0.92 | -0.7361 | -2.2306
-0.91 | -0.7069 | -2.1692
-0.9 | -0.681 | -2.0967
-0.89 | -0.6568 | -2.0269
-0.88 | -0.6271 | -1.9694
-0.87 | -0.602 | -1.8839
-0.86 | -0.5821 | -1.8238
-0.85 | -0.5569 | -1.7568
-0.84 | -0.539 | -1.7019
-0.83 | -0.516 | -1.6423
-0.82 | -0.49593 | -1.5878
-0.81 | -0.4772 | -1.5324
-0.8 | -0.45748 | -1.4723
-0.79 | -0.44052 | -1.4186
-0.78 | -0.41961 | -1.3684
-0.77 | -0.40104 | -1.3178
-0.76 | -0.38515 | -1.2734
-0.75 | -0.37175 | -1.2304
-0.74 | -0.35568 | -1.1762
-0.73 | -0.33759 | -1.1423
-0.72 | -0.32314 | -1.0934
-0.71 | -0.30831 | -1.0549
-0.7 | -0.29481 | -1.0204
-0.69 | -0.28317 | -0.986
-0.68 | -0.26997 | -0.9489
-0.67 | -0.25785 | -0.9087
-0.66 | -0.24802 | -0.8767
-0.65 | -0.23601 | -0.843
-0.64 | -0.2252 | -0.8138
-0.63 | -0.21608 | -0.7805
-0.62 | -0.2043 | -0.755
-0.61 | -0.19402 | -0.7311
-0.6 | -0.18529 | -0.6969
-0.59 | -0.17677 | -0.6706
-0.58 | -0.16836 | -0.6443
-0.57 | -0.15997 | -0.6198
-0.56 | -0.15268 | -0.5985
-0.55 | -0.14439 | -0.5722
-0.54 | -0.13808 | -0.5539
-0.53 | -0.13134 | -0.5311
-0.52 | -0.1245 | -0.5089
-0.51 | -0.11811 | -0.49517
-0.5 | -0.1115 | -0.47338
-0.49 | -0.10616 | -0.45224
-0.48 | -0.10011 | -0.4344
-0.47 | -0.0955 | -0.41977
-0.46 | -0.08958 | -0.40172
-0.45 | -0.08503 | -0.3865
-0.44 | -0.08069 | -0.36924
-0.43 | -0.076 | -0.35546
-0.42 | -0.07149 | -0.33994
-0.41 | -0.06758 | -0.32449
-0.4 | -0.06366 | -0.31119
-0.39 | -0.05999 | -0.29791
-0.38 | -0.05582 | -0.28595
-0.37 | -0.05302 | -0.27375
-0.36 | -0.05028 | -0.26038
-0.35 | -0.047097 | -0.24935
-0.34 | -0.04443 | -0.23722
-0.33 | -0.04143 | -0.22709
-0.32 | -0.039051 | -0.21601
-0.31 | -0.036407 | -0.20633
-0.3 | -0.033997 | -0.19426
-0.29 | -0.03185 | -0.1843
-0.28 | -0.029777 | -0.1763
-0.27 | -0.02789 | -0.16462
-0.26 | -0.025862 | -0.15645
-0.25 | -0.023884 | -0.14591
-0.24 | -0.022356 | -0.13821
-0.23 | -0.020601 | -0.12993
-0.22 | -0.019208 | -0.12197
-0.21 | -0.017721 | -0.11406
-0.2 | -0.016326 | -0.1053
-0.19 | -0.014936 | -0.09797
-0.18 | -0.013824 | -0.09093
-0.17 | -0.012723 | -0.0847
-0.16 | -0.011601 | -0.07834
-0.15 | -0.010627 | -0.07232
-0.14 | -0.009621 | -0.06736
-0.13 | -0.008697 | -0.0617
-0.12 | -0.007903 | -0.05653
-0.11 | -0.007091 | -0.05172
-0.1 | -0.006377 | -0.047595
-0.09 | -0.005599 | -0.043499
-0.08 | -0.0049735 | -0.039708
-0.07 | -0.0043366 | -0.036086
-0.06 | -0.0037005 | -0.033178
-0.05 | -0.0030756 | -0.030137
-0.04 | -0.0024638 | -0.027623
-0.03 | -0.001884 | -0.025029
-0.02 | -0.0012604 | -0.022467
-0.01 | -0.0006625 | -0.020293
0 | -1.39e-05 | -0.017709
0.01 | 0.000685 | -0.015963
0.02 | 0.001387 | -0.013759
0.03 | 0.002173 | -0.011757
0.04 | 0.0030365 | -0.009609
0.05 | 0.0039636 | -0.007197
0.06 | 0.0050276 | -0.0043355
0.07 | 0.00621 | -0.0009892
0.08 | 0.007525 | 0.0030896
0.09 | 0.009165 | 0.008217
0.1 | 0.01083 | 0.014724
0.11 | 0.012754 | 0.023116
0.12 | 0.014975 | 0.034091
0.13 | 0.017683 | 0.047788
0.14 | 0.020461 | 0.06458
0.15 | 0.02374 | 0.08719
0.16 | 0.027467 | 0.11502
0.17 | 0.031798 | 0.14991
0.18 | 0.036648 | 0.19291
0.19 | 0.042191 | 0.24703
0.2 | 0.048417 | 0.31397
0.21 | 0.056101 | 0.39557
0.22 | 0.06302 | 0.49509
0.23 | 0.07228 | 0.6105
0.24 | 0.08353 | 0.7606
0.25 | 0.09622 | 0.9401
0.26 | 0.10903 | 1.1585
0.27 | 0.12517 | 1.4185
0.28 | 0.14265 | 1.7321
0.29 | 0.16321 | 2.1098
0.3 | 0.18601 | 2.5626
0.31 | 0.21168 | 3.1184
0.32 | 0.24137 | 3.7745
0.33 | 0.2731 | 4.5612
0.34 | 0.31138 | 5.5073
0.35 | 0.35485 | 6.594
0.36 | 0.40471 | 7.969
0.37 | 0.46229 | 9.607
0.38 | 0.52682 | 11.561
0.39 | 0.5968 | 13.927
0.4 | 0.6837 | 16.723
0.41 | 0.787 | 20.132
0.42 | 0.9074 | 24.291
0.43 | 1.0473 | 29.212
0.44 | 1.2158 | 35.105
0.45 | 1.4116 | 42.255
0.46 | 1.652 | 50.966
0.47 | 1.9281 | 61.11
0.48 | 2.2647 | 73.45
0.49 | 2.6748 | 88.19
0.5 | 3.1738 | 105.84