## Diode Characteristic (uA-mm)
VGS (V) | VDS = 0.000 V | VDS = 0.500 V
-1.25 | -2.6441 | -6.982
-1.24 | -2.5514 | -6.776
-1.23 | -2.4619 | -6.522
-1.22 | -2.3836 | -6.364
-1.21 | -2.2956 | -6.142
-1.2 | -2.2177 | -5.96
-1.19 | -2.1375 | -5.777
-1.18 | -2.0575 | -5.566
-1.17 | -1.9732 | -5.412
-1.16 | -1.9134 | -5.266
-1.15 | -1.8531 | -5.066
-1.14 | -1.783 | -4.9125
-1.13 | -1.7279 | -4.7476
-1.12 | -1.6672 | -4.5766
-1.11 | -1.6059 | -4.4305
-1.1 | -1.5423 | -4.2979
-1.09 | -1.4895 | -4.1586
-1.08 | -1.4401 | -4.0282
-1.07 | -1.3777 | -3.9195
-1.06 | -1.3357 | -3.7812
-1.05 | -1.2836 | -3.6667
-1.04 | -1.2331 | -3.5376
-1.03 | -1.1892 | -3.4209
-1.02 | -1.1429 | -3.3039
-1.01 | -1.1098 | -3.2031
-1 | -1.0631 | -3.1039
-0.99 | -1.0239 | -2.9801
-0.98 | -0.9862 | -2.8865
-0.97 | -0.9483 | -2.7913
-0.96 | -0.9146 | -2.7008
-0.95 | -0.8769 | -2.6183
-0.94 | -0.8483 | -2.5367
-0.93 | -0.8144 | -2.4468
-0.92 | -0.7809 | -2.3617
-0.91 | -0.7527 | -2.2771
-0.9 | -0.7208 | -2.2026
-0.89 | -0.6972 | -2.1218
-0.88 | -0.6684 | -2.0453
-0.87 | -0.6419 | -1.9806
-0.86 | -0.6161 | -1.92
-0.85 | -0.5904 | -1.844
-0.84 | -0.5672 | -1.7865
-0.83 | -0.5457 | -1.7219
-0.82 | -0.5242 | -1.6544
-0.81 | -0.50074 | -1.5934
-0.8 | -0.48153 | -1.5412
-0.79 | -0.46484 | -1.4926
-0.78 | -0.44062 | -1.4417
-0.77 | -0.42431 | -1.3847
-0.76 | -0.40475 | -1.3418
-0.75 | -0.38625 | -1.2957
-0.74 | -0.37172 | -1.2385
-0.73 | -0.35388 | -1.1916
-0.72 | -0.33835 | -1.1493
-0.71 | -0.32644 | -1.1111
-0.7 | -0.31088 | -1.0715
-0.69 | -0.29741 | -1.0214
-0.68 | -0.28548 | -0.9873
-0.67 | -0.26989 | -0.9498
-0.66 | -0.25773 | -0.9126
-0.65 | -0.24677 | -0.8753
-0.64 | -0.23517 | -0.8413
-0.63 | -0.22486 | -0.8169
-0.62 | -0.21372 | -0.7855
-0.61 | -0.20361 | -0.7509
-0.6 | -0.19495 | -0.7207
-0.59 | -0.18508 | -0.6969
-0.58 | -0.17616 | -0.6689
-0.57 | -0.16877 | -0.6432
-0.56 | -0.15851 | -0.6175
-0.55 | -0.1505 | -0.5894
-0.54 | -0.14394 | -0.5702
-0.53 | -0.13646 | -0.5483
-0.52 | -0.12911 | -0.5251
-0.51 | -0.12271 | -0.5021
-0.5 | -0.11553 | -0.4864
-0.49 | -0.10936 | -0.46742
-0.48 | -0.10441 | -0.44826
-0.47 | -0.09903 | -0.42905
-0.46 | -0.09361 | -0.41135
-0.45 | -0.08814 | -0.39307
-0.44 | -0.0837 | -0.38065
-0.43 | -0.07865 | -0.36451
-0.42 | -0.07447 | -0.34699
-0.41 | -0.07018 | -0.33255
-0.4 | -0.0661 | -0.31743
-0.39 | -0.06206 | -0.30535
-0.38 | -0.05813 | -0.29326
-0.37 | -0.05508 | -0.27858
-0.36 | -0.05187 | -0.26599
-0.35 | -0.049025 | -0.25308
-0.34 | -0.046319 | -0.24092
-0.33 | -0.042825 | -0.23109
-0.32 | -0.040556 | -0.21899
-0.31 | -0.037661 | -0.20862
-0.3 | -0.035146 | -0.19884
-0.29 | -0.032817 | -0.18963
-0.28 | -0.030763 | -0.17885
-0.27 | -0.028318 | -0.16837
-0.26 | -0.026597 | -0.15957
-0.25 | -0.024729 | -0.14945
-0.24 | -0.023044 | -0.1395
-0.23 | -0.021194 | -0.13016
-0.22 | -0.019593 | -0.12217
-0.21 | -0.018231 | -0.11542
-0.2 | -0.016791 | -0.10786
-0.19 | -0.01545 | -0.09988
-0.18 | -0.014152 | -0.09323
-0.17 | -0.01304 | -0.08624
-0.16 | -0.011935 | -0.08002
-0.15 | -0.010939 | -0.07446
-0.14 | -0.00992 | -0.06837
-0.13 | -0.008967 | -0.06386
-0.12 | -0.008181 | -0.0583
-0.11 | -0.0073 | -0.05352
-0.1 | -0.006565 | -0.048818
-0.09 | -0.005818 | -0.044686
-0.08 | -0.005155 | -0.040894
-0.07 | -0.0044309 | -0.03783
-0.06 | -0.0038368 | -0.034214
-0.05 | -0.0031974 | -0.031358
-0.04 | -0.0025624 | -0.028349
-0.03 | -0.0019734 | -0.025863
-0.02 | -0.0013152 | -0.02319
-0.01 | -0.00071 | -0.020833
0 | -1.56e-05 | -0.01845
0.01 | 0.0006963 | -0.016304
0.02 | 0.0014396 | -0.014294
0.03 | 0.0022557 | -0.012149
0.04 | 0.0031376 | -0.009908
0.05 | 0.0041408 | -0.007381
0.06 | 0.0052423 | -0.0044805
0.07 | 0.006378 | -0.0011015
0.08 | 0.007832 | 0.0031242
0.09 | 0.009338 | 0.008343
0.1 | 0.011093 | 0.014872
0.11 | 0.013055 | 0.023614
0.12 | 0.015522 | 0.03465
0.13 | 0.01812 | 0.048627
0.14 | 0.020946 | 0.06563
0.15 | 0.024323 | 0.0884
0.16 | 0.028197 | 0.11725
0.17 | 0.032616 | 0.15211
0.18 | 0.037501 | 0.19587
0.19 | 0.04311 | 0.2497
0.2 | 0.049641 | 0.31744
0.21 | 0.056963 | 0.39974
0.22 | 0.06421 | 0.5005
0.23 | 0.07387 | 0.6184
0.24 | 0.08443 | 0.7671
0.25 | 0.0971 | 0.948
0.26 | 0.11042 | 1.1674
0.27 | 0.12678 | 1.43
0.28 | 0.14468 | 1.7444
0.29 | 0.16495 | 2.127
0.3 | 0.18831 | 2.586
0.31 | 0.2148 | 3.1428
0.32 | 0.24417 | 3.7979
0.33 | 0.27872 | 4.5985
0.34 | 0.31684 | 5.5532
0.35 | 0.36137 | 6.657
0.36 | 0.41211 | 8.035
0.37 | 0.46899 | 9.706
0.38 | 0.53613 | 11.661
0.39 | 0.6021 | 14.063
0.4 | 0.6943 | 16.913
0.41 | 0.7978 | 20.389
0.42 | 0.9207 | 24.543
0.43 | 1.0618 | 29.555
0.44 | 1.2315 | 35.606
0.45 | 1.4346 | 42.813
0.46 | 1.6719 | 51.644
0.47 | 1.9595 | 62.13
0.48 | 2.3046 | 74.47
0.49 | 2.7166 | 89.6
0.5 | 3.227 | 107.57