## Diode Characteristic (uA-mm)
VGS (V) | VDS = 0.000 V | VDS = 0.500 V
-1.25 | -2.6023 | -6.788
-1.24 | -2.5109 | -6.578
-1.23 | -2.4123 | -6.393
-1.22 | -2.3369 | -6.15
-1.21 | -2.2473 | -5.969
-1.2 | -2.1675 | -5.764
-1.19 | -2.1039 | -5.575
-1.18 | -2.0302 | -5.447
-1.17 | -1.9511 | -5.224
-1.16 | -1.8843 | -5.095
-1.15 | -1.8187 | -4.9026
-1.14 | -1.7477 | -4.7516
-1.13 | -1.6878 | -4.5815
-1.12 | -1.6366 | -4.4635
-1.11 | -1.5648 | -4.2932
-1.1 | -1.5107 | -4.1541
-1.09 | -1.461 | -4.0393
-1.08 | -1.4128 | -3.9095
-1.07 | -1.3567 | -3.7826
-1.06 | -1.3171 | -3.6521
-1.05 | -1.2644 | -3.5342
-1.04 | -1.219 | -3.4187
-1.03 | -1.1695 | -3.3245
-1.02 | -1.1287 | -3.2078
-1.01 | -1.0853 | -3.1053
-1 | -1.0488 | -3.0052
-0.99 | -1.008 | -2.9047
-0.98 | -0.9615 | -2.7971
-0.97 | -0.925 | -2.7216
-0.96 | -0.8918 | -2.6136
-0.95 | -0.8599 | -2.5288
-0.94 | -0.8227 | -2.4547
-0.93 | -0.792 | -2.3541
-0.92 | -0.7631 | -2.2934
-0.91 | -0.7364 | -2.2015
-0.9 | -0.7087 | -2.1242
-0.89 | -0.6798 | -2.0647
-0.88 | -0.6536 | -1.9899
-0.87 | -0.6279 | -1.9232
-0.86 | -0.6037 | -1.8463
-0.85 | -0.5784 | -1.7826
-0.84 | -0.5547 | -1.7195
-0.83 | -0.5293 | -1.6679
-0.82 | -0.5134 | -1.6145
-0.81 | -0.49164 | -1.5516
-0.8 | -0.47369 | -1.5028
-0.79 | -0.45576 | -1.4447
-0.78 | -0.43748 | -1.3871
-0.77 | -0.41879 | -1.3395
-0.76 | -0.40227 | -1.2868
-0.75 | -0.3833 | -1.2483
-0.74 | -0.36707 | -1.2002
-0.73 | -0.35078 | -1.1588
-0.72 | -0.33688 | -1.1146
-0.71 | -0.3207 | -1.0729
-0.7 | -0.30664 | -1.0326
-0.69 | -0.2949 | -0.9955
-0.68 | -0.28095 | -0.9642
-0.67 | -0.26801 | -0.928
-0.66 | -0.25681 | -0.893
-0.65 | -0.24357 | -0.854
-0.64 | -0.2323 | -0.8287
-0.63 | -0.22278 | -0.7885
-0.62 | -0.21181 | -0.7629
-0.61 | -0.20103 | -0.7344
-0.6 | -0.19197 | -0.7047
-0.59 | -0.18331 | -0.6775
-0.58 | -0.17445 | -0.6544
-0.57 | -0.16542 | -0.6288
-0.56 | -0.15718 | -0.6039
-0.55 | -0.14921 | -0.5776
-0.54 | -0.1424 | -0.5552
-0.53 | -0.13488 | -0.5323
-0.52 | -0.12731 | -0.5129
-0.51 | -0.12066 | -0.49141
-0.5 | -0.11529 | -0.47492
-0.49 | -0.10866 | -0.45385
-0.48 | -0.10238 | -0.43842
-0.47 | -0.09686 | -0.41857
-0.46 | -0.09137 | -0.39926
-0.45 | -0.08687 | -0.38372
-0.44 | -0.08173 | -0.36978
-0.43 | -0.0776 | -0.35304
-0.42 | -0.07266 | -0.33514
-0.41 | -0.06831 | -0.32655
-0.4 | -0.0645 | -0.31116
-0.39 | -0.0609 | -0.30104
-0.38 | -0.0576 | -0.28455
-0.37 | -0.05385 | -0.27296
-0.36 | -0.05066 | -0.26019
-0.35 | -0.047986 | -0.24813
-0.34 | -0.044768 | -0.23548
-0.33 | -0.042015 | -0.22598
-0.32 | -0.039457 | -0.21653
-0.31 | -0.036846 | -0.20396
-0.3 | -0.034448 | -0.19288
-0.29 | -0.032228 | -0.18182
-0.28 | -0.029852 | -0.17356
-0.27 | -0.027942 | -0.16535
-0.26 | -0.02606 | -0.155
-0.25 | -0.024247 | -0.14552
-0.24 | -0.022485 | -0.13801
-0.23 | -0.021038 | -0.1288
-0.22 | -0.019341 | -0.12134
-0.21 | -0.017741 | -0.1131
-0.2 | -0.016528 | -0.10583
-0.19 | -0.015258 | -0.09821
-0.18 | -0.013913 | -0.09132
-0.17 | -0.01275 | -0.08451
-0.16 | -0.011722 | -0.07816
-0.15 | -0.010734 | -0.07236
-0.14 | -0.009711 | -0.0672
-0.13 | -0.008838 | -0.06161
-0.12 | -0.008053 | -0.05749
-0.11 | -0.007243 | -0.05285
-0.1 | -0.00638 | -0.048244
-0.09 | -0.005676 | -0.044238
-0.08 | -0.00502 | -0.040728
-0.07 | -0.0043737 | -0.037043
-0.06 | -0.0037249 | -0.033668
-0.05 | -0.0031192 | -0.030796
-0.04 | -0.0025017 | -0.027948
-0.03 | -0.0019108 | -0.02529
-0.02 | -0.0012696 | -0.022977
-0.01 | -0.0006662 | -0.020759
0 | -1.04e-05 | -0.018475
0.01 | 0.0006526 | -0.016434
0.02 | 0.0014216 | -0.014326
0.03 | 0.0021952 | -0.012136
0.04 | 0.0031236 | -0.010047
0.05 | 0.0040602 | -0.007572
0.06 | 0.0051754 | -0.0046895
0.07 | 0.00636 | -0.0013159
0.08 | 0.007736 | 0.0027653
0.09 | 0.00931 | 0.008043
0.1 | 0.011057 | 0.014579
0.11 | 0.013053 | 0.023025
0.12 | 0.015457 | 0.033848
0.13 | 0.01812 | 0.047784
0.14 | 0.021006 | 0.06488
0.15 | 0.02448 | 0.08703
0.16 | 0.028273 | 0.1154
0.17 | 0.032674 | 0.15048
0.18 | 0.037715 | 0.19351
0.19 | 0.043423 | 0.24768
0.2 | 0.049863 | 0.31354
0.21 | 0.05693 | 0.39648
0.22 | 0.06561 | 0.49759
0.23 | 0.0755 | 0.6116
0.24 | 0.08602 | 0.7598
0.25 | 0.09822 | 0.9438
0.26 | 0.11292 | 1.156
0.27 | 0.12857 | 1.4197
0.28 | 0.14672 | 1.7375
0.29 | 0.16751 | 2.1137
0.3 | 0.19085 | 2.5757
0.31 | 0.21816 | 3.1308
0.32 | 0.24849 | 3.7889
0.33 | 0.2818 | 4.5745
0.34 | 0.32148 | 5.5302
0.35 | 0.36569 | 6.638
0.36 | 0.41697 | 7.98
0.37 | 0.47623 | 9.67
0.38 | 0.54304 | 11.626
0.39 | 0.6109 | 14.016
0.4 | 0.7033 | 16.82
0.41 | 0.8073 | 20.242
0.42 | 0.9287 | 24.385
0.43 | 1.0733 | 29.306
0.44 | 1.2398 | 35.328
0.45 | 1.4425 | 42.502
0.46 | 1.6846 | 51.262
0.47 | 1.9691 | 61.41
0.48 | 2.3094 | 73.96
0.49 | 2.7278 | 88.77
0.5 | 3.2309 | 106.46