## Diode Characteristic (uA-mm)
VGS (V) | VDS = 0.000 V | VDS = 0.500 V
-1.25 | -2.6158 | -6.979
-1.24 | -2.5163 | -6.759
-1.23 | -2.4232 | -6.525
-1.22 | -2.3391 | -6.34
-1.21 | -2.2581 | -6.117
-1.2 | -2.1742 | -5.949
-1.19 | -2.1084 | -5.778
-1.18 | -2.0342 | -5.57
-1.17 | -1.9846 | -5.425
-1.16 | -1.8998 | -5.253
-1.15 | -1.8411 | -5.087
-1.14 | -1.7699 | -4.9189
-1.13 | -1.7044 | -4.7556
-1.12 | -1.6386 | -4.6206
-1.11 | -1.5849 | -4.4732
-1.1 | -1.5265 | -4.3109
-1.09 | -1.4716 | -4.1825
-1.08 | -1.4066 | -4.0241
-1.07 | -1.3625 | -3.9003
-1.06 | -1.3192 | -3.7775
-1.05 | -1.2671 | -3.66
-1.04 | -1.2177 | -3.543
-1.03 | -1.1803 | -3.4175
-1.02 | -1.1371 | -3.3225
-1.01 | -1.0948 | -3.2064
-1 | -1.0556 | -3.0985
-0.99 | -1.0168 | -2.987
-0.98 | -0.9746 | -2.8878
-0.97 | -0.9419 | -2.7964
-0.96 | -0.9043 | -2.7111
-0.95 | -0.8716 | -2.6138
-0.94 | -0.838 | -2.5385
-0.93 | -0.8026 | -2.4369
-0.92 | -0.7684 | -2.3608
-0.91 | -0.7447 | -2.2792
-0.9 | -0.7086 | -2.1994
-0.89 | -0.6842 | -2.1297
-0.88 | -0.6568 | -2.0578
-0.87 | -0.6333 | -1.9844
-0.86 | -0.6067 | -1.9285
-0.85 | -0.5817 | -1.8516
-0.84 | -0.558 | -1.7848
-0.83 | -0.5357 | -1.7211
-0.82 | -0.5129 | -1.6704
-0.81 | -0.49285 | -1.6001
-0.8 | -0.47454 | -1.5498
-0.79 | -0.45479 | -1.4911
-0.78 | -0.43698 | -1.4382
-0.77 | -0.41749 | -1.3848
-0.76 | -0.40003 | -1.3399
-0.75 | -0.38422 | -1.2923
-0.74 | -0.36552 | -1.2474
-0.73 | -0.3511 | -1.2022
-0.72 | -0.33597 | -1.1551
-0.71 | -0.32054 | -1.1186
-0.7 | -0.3051 | -1.078
-0.69 | -0.29323 | -1.0368
-0.68 | -0.28021 | -0.9969
-0.67 | -0.26836 | -0.9631
-0.66 | -0.25392 | -0.9246
-0.65 | -0.24308 | -0.892
-0.64 | -0.23199 | -0.8612
-0.63 | -0.22069 | -0.8277
-0.62 | -0.21193 | -0.7868
-0.61 | -0.20055 | -0.7596
-0.6 | -0.19218 | -0.7277
-0.59 | -0.18273 | -0.6997
-0.58 | -0.17377 | -0.6732
-0.57 | -0.16513 | -0.6472
-0.56 | -0.15732 | -0.6229
-0.55 | -0.14907 | -0.5988
-0.54 | -0.14273 | -0.576
-0.53 | -0.13524 | -0.5539
-0.52 | -0.1283 | -0.5317
-0.51 | -0.1214 | -0.5111
-0.5 | -0.11533 | -0.49248
-0.49 | -0.10868 | -0.47063
-0.48 | -0.10356 | -0.45438
-0.47 | -0.09742 | -0.43442
-0.46 | -0.09186 | -0.41649
-0.45 | -0.08665 | -0.40111
-0.44 | -0.08253 | -0.38246
-0.43 | -0.07743 | -0.36766
-0.42 | -0.07327 | -0.35114
-0.41 | -0.06878 | -0.33499
-0.4 | -0.06485 | -0.32365
-0.39 | -0.06121 | -0.3101
-0.38 | -0.05716 | -0.29614
-0.37 | -0.05392 | -0.28257
-0.36 | -0.05048 | -0.2712
-0.35 | -0.047732 | -0.25938
-0.34 | -0.045113 | -0.24738
-0.33 | -0.042361 | -0.23434
-0.32 | -0.039771 | -0.22473
-0.31 | -0.037144 | -0.21307
-0.3 | -0.034605 | -0.20261
-0.29 | -0.032289 | -0.19236
-0.28 | -0.030254 | -0.18049
-0.27 | -0.028116 | -0.17167
-0.26 | -0.026339 | -0.16201
-0.25 | -0.024444 | -0.15353
-0.24 | -0.022679 | -0.1435
-0.23 | -0.021076 | -0.13396
-0.22 | -0.019419 | -0.1266
-0.21 | -0.018004 | -0.1179
-0.2 | -0.016698 | -0.11047
-0.19 | -0.015278 | -0.10274
-0.18 | -0.014107 | -0.09471
-0.17 | -0.012933 | -0.08871
-0.16 | -0.011779 | -0.08191
-0.15 | -0.010756 | -0.07691
-0.14 | -0.009869 | -0.07105
-0.13 | -0.008872 | -0.06479
-0.12 | -0.008024 | -0.05997
-0.11 | -0.007226 | -0.05532
-0.1 | -0.006495 | -0.0509
-0.09 | -0.005736 | -0.045623
-0.08 | -0.005008 | -0.041899
-0.07 | -0.0043473 | -0.038188
-0.06 | -0.0037597 | -0.034833
-0.05 | -0.0031265 | -0.031649
-0.04 | -0.002529 | -0.028729
-0.03 | -0.0019141 | -0.026096
-0.02 | -0.0013053 | -0.023727
-0.01 | -0.0006855 | -0.02128
0 | -2.4e-05 | -0.018632
0.01 | 0.0006915 | -0.016607
0.02 | 0.0014135 | -0.014369
0.03 | 0.0022572 | -0.012298
0.04 | 0.0031265 | -0.010033
0.05 | 0.0041157 | -0.007564
0.06 | 0.0052006 | -0.0047398
0.07 | 0.006381 | -0.0014156
0.08 | 0.007828 | 0.0027575
0.09 | 0.009398 | 0.007904
0.1 | 0.011192 | 0.014504
0.11 | 0.013175 | 0.022891
0.12 | 0.015645 | 0.033983
0.13 | 0.018311 | 0.048021
0.14 | 0.021378 | 0.06541
0.15 | 0.024657 | 0.08793
0.16 | 0.028794 | 0.11611
0.17 | 0.033223 | 0.15186
0.18 | 0.038372 | 0.1962
0.19 | 0.044196 | 0.25107
0.2 | 0.05097 | 0.31853
0.21 | 0.05778 | 0.4018
0.22 | 0.06631 | 0.50395
0.23 | 0.07667 | 0.6207
0.24 | 0.08785 | 0.7683
0.25 | 0.1012 | 0.9547
0.26 | 0.11529 | 1.1743
0.27 | 0.13207 | 1.4395
0.28 | 0.15016 | 1.7595
0.29 | 0.17142 | 2.1484
0.3 | 0.19593 | 2.6178
0.31 | 0.22253 | 3.1693
0.32 | 0.25315 | 3.8369
0.33 | 0.28968 | 4.6444
0.34 | 0.32944 | 5.591
0.35 | 0.37527 | 6.725
0.36 | 0.42817 | 8.109
0.37 | 0.48816 | 9.789
0.38 | 0.55676 | 11.788
0.39 | 0.6253 | 14.182
0.4 | 0.7164 | 17.077
0.41 | 0.8253 | 20.512
0.42 | 0.9516 | 24.76
0.43 | 1.099 | 29.791
0.44 | 1.2684 | 35.883
0.45 | 1.4717 | 43.126
0.46 | 1.7184 | 51.963
0.47 | 2.0005 | 62.35
0.48 | 2.3557 | 74.94
0.49 | 2.776 | 90.08
0.5 | 3.2901 | 107.97